## 不同入口速度（0.3-0.6）
注：蓝色输入，红色输出
入口速度(m/s) | 0.3 | 入口温度(℃) | 80 | 入口速度(m/s) | 0.4 | 入口温度(℃) | 80 | 入口速度(m/s) | 0.5 | 入口温度(℃) | 80 | 入口速度(m/s) | 0.6 | 入口温度(℃) | 80
时间 | PCM液相率 | PCM平均温度(K) | PCM平均温度(℃) | 时间 | PCM液相率 | PCM平均温度(K) | PCM平均温度(℃) | 时间 | PCM液相率 | PCM平均温度(K) | PCM平均温度(℃) | 时间 | PCM液相率 | PCM平均温度(K) | PCM平均温度(℃)
0 | 0 | 303.15 | 30 | 0 | 0 | 303.15 | 30 | 0 | 0 | 303.15 | 30 | 0 | 0 | 303.15 | 30
20 | 0 | 303.9364 | 30.78645 | 20 | 0 | 304.1963 | 31.04634 | 20 | 0 | 304.7266 | 31.57663 | 20 | 0 | 304.7266 | 31.57664
40 | 0 | 304.9699 | 31.8199 | 40 | 0 | 305.5851 | 32.43507 | 40 | 2.087806e-05 | 306.8244 | 33.67444 | 40 | 2.030786e-05 | 306.8244 | 33.67444
60 | 0 | 306.035 | 32.88502 | 60 | 7.149538e-06 | 307.0081 | 33.85806 | 60 | 0.006025941 | 308.7581 | 35.60808 | 60 | 0.00601408 | 308.7583 | 35.60833
80 | 0 | 307.1069 | 33.95692 | 80 | 0.003527896 | 308.3247 | 35.17467 | 80 | 0.01789963 | 310.4485 | 37.2985 | 80 | 0.01787156 | 310.4491 | 37.29913
100 | 0.001571086 | 308.1325 | 34.98246 | 100 | 0.01071244 | 309.4993 | 36.34928 | 100 | 0.03340298 | 311.9621 | 38.81208 | 100 | 0.03335197 | 311.9633 | 38.81327
120 | 0.005909787 | 309.0573 | 35.90728 | 120 | 0.02015208 | 310.5762 | 37.42618 | 120 | 0.05139413 | 313.3384 | 40.18841 | 120 | 0.05131992 | 313.3402 | 40.19016
140 | 0.01193199 | 309.9128 | 36.76277 | 140 | 0.03111589 | 311.5792 | 38.42921 | 140 | 0.07109688 | 314.6017 | 41.45174 | 140 | 0.07099715 | 314.6041 | 41.4541
160 | 0.01913671 | 310.7159 | 37.56586 | 160 | 0.0432403 | 312.5209 | 39.3709 | 160 | 0.0921955 | 315.7604 | 42.61039 | 160 | 0.09207259 | 315.7632 | 42.61322
180 | 0.02721684 | 311.4765 | 38.32654 | 180 | 0.05631216 | 313.4084 | 40.25835 | 180 | 0.1138198 | 316.8475 | 43.69745 | 180 | 0.1136819 | 316.8505 | 43.70045
200 | 0.03596697 | 312.202 | 39.05198 | 200 | 0.06989476 | 314.2535 | 41.10349 | 200 | 0.1361926 | 317.8545 | 44.70449 | 200 | 0.1360443 | 317.8574 | 44.70743
220 | 0.04538197 | 312.8916 | 39.74161 | 220 | 0.0840833 | 315.0549 | 41.90495 | 220 | 0.1587117 | 318.8008 | 45.65079 | 220 | 0.1585558 | 318.8036 | 45.65358
240 | 0.05509048 | 313.5576 | 40.40763 | 240 | 0.09855571 | 315.8198 | 42.66976 | 240 | 0.1813083 | 319.6932 | 46.54323 | 240 | 0.1811481 | 319.6957 | 46.54574
260 | 0.06534489 | 314.1898 | 41.03977 | 260 | 0.1133292 | 316.552 | 43.40195 | 260 | 0.203604 | 320.5479 | 47.39788 | 260 | 0.203446 | 320.5498 | 47.39982
280 | 0.07572408 | 314.8045 | 41.65449 | 280 | 0.1281843 | 317.2535 | 44.10345 | 280 | 0.2257426 | 321.3599 | 48.20991 | 280 | 0.2255846 | 321.3614 | 48.21143
300 | 0.086363 | 315.3939 | 42.24393 | 300 | 0.1431233 | 317.9282 | 44.77821 | 300 | 0.2477418 | 322.1306 | 48.98058 | 300 | 0.2475894 | 322.1314 | 48.98142
320 | 0.09740556 | 315.9544 | 42.80442 | 320 | 0.1581256 | 318.5748 | 45.42484 | 320 | 0.2694244 | 322.8718 | 49.72183 | 320 | 0.2692874 | 322.8716 | 49.72161
340 | 0.1082242 | 316.5093 | 43.35934 | 340 | 0.1730606 | 319.1996 | 46.0496 | 340 | 0.290946 | 323.5789 | 50.42888 | 340 | 0.2908113 | 323.5782 | 50.42821
360 | 0.1193749 | 317.0359 | 43.88593 | 360 | 0.1879129 | 319.8038 | 46.65377 | 360 | 0.3124244 | 324.251 | 51.10101 | 360 | 0.3123026 | 324.2494 | 51.09944
380 | 0.1304135 | 317.553 | 44.40305 | 380 | 0.2026236 | 320.3905 | 47.24051 | 380 | 0.3337226 | 324.8974 | 51.74743 | 380 | 0.3336226 | 324.8946 | 51.7446
400 | 0.1415639 | 318.0506 | 44.90055 | 400 | 0.2172787 | 320.9568 | 47.80677 | 400 | 0.3550651 | 325.5117 | 52.36166 | 400 | 0.3549702 | 325.5083 | 52.35833
420 | 0.1526713 | 318.5355 | 45.38551 | 420 | 0.2318836 | 321.5032 | 48.3532 | 420 | 0.3764548 | 326.097 | 52.94697 | 420 | 0.3763728 | 326.0928 | 52.94279
440 | 0.1638211 | 319.0048 | 45.85482 | 440 | 0.2464383 | 322.0308 | 48.88084 | 440 | 0.397806 | 326.6604 | 53.51041 | 440 | 0.397738 | 326.6553 | 53.50535
460 | 0.1749788 | 319.4593 | 46.30933 | 460 | 0.2609465 | 322.5407 | 49.3907 | 460 | 0.4192767 | 327.1979 | 54.04785 | 460 | 0.4192139 | 327.1923 | 54.04232
480 | 0.1860328 | 319.9047 | 46.7547 | 480 | 0.2754194 | 323.0335 | 49.88348 | 480 | 0.4408857 | 327.7118 | 54.56178 | 480 | 0.4408297 | 327.7057 | 54.55572
500 | 0.1970995 | 320.3369 | 47.18693 | 500 | 0.289888 | 323.5089 | 50.35893 | 500 | 0.4626192 | 328.2059 | 55.05585 | 500 | 0.4625739 | 328.1991 | 55.04913
520 | 0.2082148 | 320.7538 | 47.60379 | 520 | 0.3043654 | 323.9675 | 50.81752 | 520 | 0.4845256 | 328.6813 | 55.53128 | 520 | 0.4844897 | 328.674 | 55.524
540 | 0.2192666 | 321.1608 | 48.01083 | 540 | 0.3188589 | 324.4099 | 51.25995 | 540 | 0.5067638 | 329.1352 | 55.98517 | 540 | 0.5067406 | 329.1273 | 55.97728
560 | 0.2302515 | 321.5595 | 48.40955 | 560 | 0.3333707 | 324.8372 | 51.68718 | 560 | 0.5293202 | 329.5722 | 56.42225 | 560 | 0.5293062 | 329.5639 | 56.41393
580 | 0.2413548 | 321.9418 | 48.79179 | 580 | 0.347889 | 325.2508 | 52.10083 | 580 | 0.5518142 | 330.0081 | 56.85805 | 580 | 0.5518043 | 329.9995 | 56.84949
600 | 0.2524545 | 322.3129 | 49.16292 | 600 | 0.3624261 | 325.6513 | 52.50134 | 600 | 0.5740967 | 330.449 | 57.29897 | 600 | 0.5740926 | 330.4401 | 57.29011
620 | 0.2634154 | 322.6799 | 49.52992 | 620 | 0.3769831 | 326.0396 | 52.88962 | 620 | 0.5961547 | 330.8951 | 57.74512 | 620 | 0.5961535 | 330.8861 | 57.7361
640 | 0.2744972 | 323.0322 | 49.88218 | 640 | 0.391575 | 326.4159 | 53.26593 | 640 | 0.6179819 | 331.3465 | 58.19651 | 640 | 0.6179844 | 331.3373 | 58.18727
660 | 0.2856361 | 323.3721 | 50.22214 | 660 | 0.4062174 | 326.7804 | 53.63044 | 660 | 0.639585 | 331.8023 | 58.65226 | 660 | 0.6395909 | 331.7928 | 58.64282
680 | 0.2966891 | 323.707 | 50.55704 | 680 | 0.4209125 | 327.1339 | 53.98392 | 680 | 0.6609316 | 332.2633 | 59.11331 | 680 | 0.6609408 | 332.2537 | 59.10368
700 | 0.3077686 | 324.0327 | 50.88267 | 700 | 0.4356569 | 327.4774 | 54.3274 | 700 | 0.6820262 | 332.7288 | 59.5788 | 700 | 0.6820389 | 332.719 | 59.56896
720 | 0.3189408 | 324.3459 | 51.19594 | 720 | 0.4504684 | 327.8109 | 54.66091 | 720 | 0.7028452 | 333.1991 | 60.04907 | 720 | 0.7028601 | 333.1891 | 60.03908
740 | 0.3300978 | 324.652 | 51.50201 | 740 | 0.4653377 | 328.1358 | 54.98576 | 740 | 0.7233806 | 333.6736 | 60.52363 | 740 | 0.723398 | 333.6635 | 60.51349
760 | 0.3412194 | 324.9531 | 51.80314 | 760 | 0.480256 | 328.4533 | 55.30326 | 760 | 0.7436116 | 334.1525 | 61.00252 | 760 | 0.7436318 | 334.1422 | 60.99221
780 | 0.3524569 | 325.2423 | 52.0923 | 780 | 0.4952453 | 328.7633 | 55.61335 | 780 | 0.7635306 | 334.6349 | 61.4849 | 780 | 0.7635525 | 334.6245 | 61.47447
800 | 0.363711 | 325.524 | 52.37399 | 800 | 0.5103234 | 329.0661 | 55.91614 | 800 | 0.7830994 | 335.1214 | 61.97137 | 800 | 0.7831232 | 335.1108 | 61.96082
820 | 0.3748984 | 325.803 | 52.65304 | 820 | 0.5255056 | 329.362 | 56.212 | 820 | 0.8022975 | 335.6114 | 62.46141 | 820 | 0.8023236 | 335.6007 | 62.45073
840 | 0.3861978 | 326.0718 | 52.9218 | 840 | 0.5408237 | 329.6507 | 56.50075 | 840 | 0.821084 | 336.1054 | 62.95538 | 840 | 0.8211108 | 336.0946 | 62.94465
860 | 0.3975277 | 326.3337 | 53.18367 | 860 | 0.5561772 | 329.937 | 56.78705 | 860 | 0.8394251 | 336.603 | 63.45301 | 860 | 0.8394528 | 336.5922 | 63.44223
880 | 0.4088185 | 326.5926 | 53.44261 | 880 | 0.5714543 | 330.2255 | 57.0755 | 880 | 0.8572753 | 337.1044 | 63.95439 | 880 | 0.8573006 | 337.0937 | 63.94371
900 | 0.4201965 | 326.8435 | 53.69355 | 900 | 0.5866435 | 330.5166 | 57.36659 | 900 | 0.8745933 | 337.609 | 64.45899 | 900 | 0.8746185 | 337.5983 | 64.4483
920 | 0.4316091 | 327.0886 | 53.93857 | 920 | 0.6017511 | 330.81 | 57.65997 | 920 | 0.8912916 | 338.1183 | 64.96829 | 920 | 0.891315 | 338.1077 | 64.95771
940 | 0.4430027 | 327.3308 | 54.18077 | 940 | 0.6167758 | 331.1055 | 57.95553 | 940 | 0.9072942 | 338.6327 | 65.48275 | 940 | 0.9073162 | 338.6223 | 65.47226
960 | 0.4544634 | 327.5669 | 54.41687 | 960 | 0.6317166 | 331.4032 | 58.25319 | 960 | 0.9224878 | 339.1541 | 66.00408 | 960 | 0.9225085 | 339.1437 | 65.9937
980 | 0.4659645 | 327.7979 | 54.64794 | 980 | 0.6465481 | 331.704 | 58.55401 | 980 | 0.9367408 | 339.6844 | 66.53436 | 980 | 0.9367609 | 339.6741 | 66.52408
1000 | 0.4774679 | 328.0263 | 54.87627 | 1000 | 0.661283 | 332.0073 | 58.85734 | 1000 | 0.9498884 | 340.2264 | 67.07643 | 1000 | 0.9499089 | 340.2162 | 67.06625
1020 | 0.4890318 | 328.2497 | 55.09971 | 1020 | 0.6759271 | 332.3128 | 59.16278 | 1020 | 0.9616749 | 340.7863 | 67.63629 | 1020 | 0.961698 | 340.7761 | 67.62614
1040 | 0.5006265 | 328.4696 | 55.31956 | 1040 | 0.6904818 | 332.6201 | 59.47006 | 1040 | 0.9718289 | 341.3694 | 68.21939 | 1040 | 0.9718545 | 341.3593 | 68.20933
1060 | 0.5122316 | 328.6874 | 55.53742 | 1060 | 0.7049465 | 332.9289 | 59.77894 | 1060 | 0.9802772 | 341.9726 | 68.82264 | 1060 | 0.9803046 | 341.9627 | 68.81271
1080 | 0.5239141 | 328.9006 | 55.75059 | 1080 | 0.7192898 | 333.2407 | 60.09066 | 1080 | 0.9870792 | 342.5892 | 69.43923 | 1080 | 0.9871048 | 342.5796 | 69.4296
1100 | 0.5356181 | 329.1118 | 55.96176 | 1100 | 0.7335211 | 333.5546 | 60.40463 | 1100 | 0.99236 | 343.2109 | 70.06086 | 1100 | 0.9923822 | 343.2016 | 70.05158
1120 | 0.5473618 | 329.3209 | 56.17089 | 1120 | 0.7476411 | 333.8705 | 60.72052 | 1120 | 0.9961954 | 343.8332 | 70.6832 | 1120 | 0.9962128 | 343.8243 | 70.67431
1140 | 0.5591544 | 329.5275 | 56.37749 | 1140 | 0.7616545 | 334.1878 | 61.03778 | 1140 | 0.9987181 | 344.4498 | 71.29982 | 1140 | 0.9987288 | 344.4414 | 71.29139
1160 | 0.5708842 | 329.7362 | 56.58623 | 1160 | 0.7755534 | 334.5064 | 61.35637 | 1160 | 0.9999218 | 345.0609 | 71.91093 | 1160 | 0.9999243 | 345.053 | 71.90298
1180 | 0.5825756 | 329.9463 | 56.7963 | 1180 | 0.7893019 | 334.8275 | 61.67754 | 1180 | 1 | 345.658 | 72.50798 | 1180 | 1 | 345.6503 | 72.50028
1200 | 0.5942379 | 330.157 | 57.00697 | 1200 | 0.8029089 | 335.1505 | 62.00053 | 1200 | 1 | 346.2024 | 73.05239 | 1200 | 1 | 346.1949 | 73.04493
1220 | 0.6058197 | 330.3706 | 57.22056 | 1220 | 0.8163663 | 335.4752 | 62.32518 | 1220 | 1 | 346.7005 | 73.5505 | 1220 | 1 | 346.6933 | 73.5433
1240 | 0.6173771 | 330.5847 | 57.43473 | 1240 | 0.8296699 | 335.801 | 62.65102 | 1240 | 1 | 347.158 | 74.00797 | 1240 | 1 | 347.1511 | 74.00105
1260 | 0.6288804 | 330.8005 | 57.6505 | 1260 | 0.8428006 | 336.1282 | 62.97821 | 1260 | 1 | 347.5792 | 74.42923 | 1260 | 1 | 347.5726 | 74.4226
1280 | 0.6403158 | 331.0186 | 57.86864 | 1280 | 0.855716 | 336.4579 | 63.30788 | 1280 | 1 | 347.9679 | 74.81794 | 1280 | 1 | 347.9616 | 74.8116
1300 | 0.6517293 | 331.2371 | 58.08708 | 1300 | 0.8684037 | 336.7898 | 63.63976 | 1300 | 1 | 348.3272 | 75.17721 | 1300 | 1 | 348.3212 | 75.17116
1320 | 0.663076 | 331.4576 | 58.30757 | 1320 | 0.8808388 | 337.124 | 63.97397 | 1320 | 1 | 348.6597 | 75.50974 | 1320 | 1 | 348.654 | 75.50397
1340 | 0.674372 | 331.6796 | 58.52957 | 1340 | 0.8929923 | 337.4605 | 64.31055 | 1340 | 1 | 348.9679 | 75.81786 | 1340 | 1 | 348.9624 | 75.81237
1360 | 0.6856401 | 331.9019 | 58.75195 | 1360 | 0.9048066 | 337.8008 | 64.65076 | 1360 | 1 | 349.2536 | 76.10365 | 1360 | 1 | 349.2484 | 76.09843
1380 | 0.6968293 | 332.1268 | 58.97677 | 1380 | 0.9162075 | 338.1463 | 64.99632 | 1380 | 1 | 349.5189 | 76.36894 | 1380 | 1 | 349.514 | 76.36398
1400 | 0.707987 | 332.3521 | 59.20206 | 1400 | 0.9271349 | 338.4983 | 65.34828 | 1400 | 1 | 349.7654 | 76.61539 | 1400 | 1 | 349.7607 | 76.61068
1420 | 0.7190913 | 332.5786 | 59.42865 | 1420 | 0.9374886 | 338.8589 | 65.70894 | 1420 | 1 | 349.9945 | 76.84447 | 1420 | 1 | 349.99 | 76.84
1440 | 0.7301231 | 332.8072 | 59.65723 | 1440 | 0.9471491 | 339.2309 | 66.08094 | 1440 | 1 | 350.2075 | 77.05752 | 1440 | 1 | 350.2033 | 77.05328
1460 | 0.7411264 | 333.0358 | 59.88585 | 1460 | 0.9560001 | 339.6165 | 66.46647 | 1460 | 1 | 350.4057 | 77.25575 | 1460 | 1 | 350.4017 | 77.25174
1480 | 0.7520591 | 333.2662 | 60.1162 | 1480 | 0.9639674 | 340.0161 | 66.86611 | 1480 | 1 | 350.5903 | 77.44027 | 1480 | 1 | 350.5865 | 77.43648
1500 | 0.7629344 | 333.4976 | 60.34763 | 1500 | 0.9710721 | 340.4269 | 67.2769 | 1500 | 1 | 350.7621 | 77.61209 | 1500 | 1 | 350.7585 | 77.60851
1520 | 0.7737585 | 333.7297 | 60.57973 | 1520 | 0.9773456 | 340.8459 | 67.69594 | 1520 | 1 | 350.9221 | 77.77214 | 1520 | 1 | 350.9188 | 77.76875
1540 | 0.7845012 | 333.9636 | 60.81363 | 1540 | 0.9828193 | 341.2709 | 68.12086 | 1540 | 1 | 351.0713 | 77.92127 | 1540 | 1 | 351.0681 | 77.91806
1560 | 0.7952001 | 334.1976 | 61.04757 | 1560 | 0.9875205 | 341.6995 | 68.54955 | 1560 | 1 | 351.2102 | 78.06025 | 1560 | 1 | 351.2072 | 78.05721
1580 | 0.8058155 | 334.4331 | 61.28313 | 1580 | 0.9914692 | 342.1308 | 68.98076 | 1580 | 1 | 351.3398 | 78.1898 | 1580 | 1 | 351.3369 | 78.18693
1600 | 0.8163542 | 334.6697 | 61.51974 | 1600 | 0.9946754 | 342.5635 | 69.41345 | 1600 | 1 | 351.4606 | 78.31058 | 1600 | 1 | 351.4579 | 78.30788
1620 | 0.8268204 | 334.907 | 61.75698 | 1620 | 0.9971641 | 342.9966 | 69.84663 | 1620 | 1 | 351.5732 | 78.42322 | 1620 | 1 | 351.5707 | 78.42066
1640 | 0.8371927 | 335.1455 | 61.99551 | 1640 | 0.9989038 | 343.4309 | 70.28086 | 1640 | 1 | 351.6783 | 78.52827 | 1640 | 1 | 351.6759 | 78.52586
1660 | 0.8474784 | 335.3847 | 62.2347 | 1660 | 0.9998536 | 343.8678 | 70.71783 | 1660 | 1 | 351.7763 | 78.62626 | 1660 | 1 | 351.774 | 78.62398
1680 | 0.8576536 | 335.6252 | 62.47523 | 1680 | 1 | 344.3067 | 71.15669 | 1680 | 1 | 351.8677 | 78.71766 | 1680 | 1 | 351.8655 | 78.71552
1700 | 0.8676961 | 335.8676 | 62.71762 | 1700 | 1 | 344.7215 | 71.57152 | 1700 | 1 | 351.9529 | 78.80295 | 1700 | 1 | 351.9509 | 78.80092
1720 | 0.8776159 | 336.1109 | 62.96092 | 1720 | 1 | 345.1119 | 71.96187 | 1720 | 1 | 352.0325 | 78.88252 | 1720 | 1 | 352.0306 | 78.88061
1740 | 0.8873688 | 336.3566 | 63.20659 | 1740 | 1 | 345.4804 | 72.3304 | 1740 | 1 | 352.1068 | 78.95678 | 1740 | 1 | 352.105 | 78.95497
1760 | 0.8969414 | 336.6045 | 63.45455 | 1760 | 1 | 345.8291 | 72.67908 | 1760 | 1 | 352.1761 | 79.02607 | 1760 | 1 | 352.1744 | 79.02437
1780 | 0.9063064 | 336.8552 | 63.70522 | 1780 | 1 | 346.1595 | 73.00951 | 1780 | 1 | 352.2407 | 79.09074 | 1780 | 1 | 352.2391 | 79.08913
1800 | 0.9153975 | 337.1107 | 63.96074 | 1800 | 1 | 346.4731 | 73.32305 | 1800 | 1 | 352.3011 | 79.15109 | 1800 | 1 | 352.2996 | 79.14958
1820 | 0.9242077 | 337.3704 | 64.22037 | 1820 | 1 | 346.7709 | 73.6209 | 1820 | 1 | 352.3574 | 79.20742 | 1820 | 1 | 352.356 | 79.206
1840 | 0.9326344 | 337.6374 | 64.48742 | 1840 | 1 | 347.0541 | 73.90411 | 1840 | 1 | 352.41 | 79.25999 | 1840 | 1 | 352.4087 | 79.25865
1860 | 0.9406184 | 337.913 | 64.76304 | 1860 | 1 | 347.3236 | 74.1736 | 1860 | 1 | 352.4591 | 79.30906 | 1860 | 1 | 352.4578 | 79.3078
1880 | 0.9481037 | 338.1981 | 65.04813 | 1880 | 1 | 347.5802 | 74.43022 | 1880 | 1 | 352.5049 | 79.35487 | 1880 | 1 | 352.5037 | 79.35368
1900 | 0.9550546 | 338.493 | 65.34299 | 1900 | 1 | 347.8247 | 74.67473 | 1900 | 1 | 352.5476 | 79.39762 | 1900 | 1 | 352.5465 | 79.3965
1920 | 0.961485 | 338.7958 | 65.64585 | 1920 | 1 | 348.0578 | 74.90782 | 1920 | 1 | 352.5875 | 79.43752 | 1920 | 1 | 352.5865 | 79.43647
1940 | 0.9673882 | 339.1062 | 65.95625 | 1940 | 1 | 348.2801 | 75.13012 | 1940 | 1 | 352.6248 | 79.47477 | 1940 | 1 | 352.6238 | 79.47378
1960 | 0.9727846 | 339.4226 | 66.27264 | 1960 | 1 | 348.4922 | 75.34223 | 1960 | 1 | 352.6595 | 79.50953 | 1960 | 1 | 352.6586 | 79.5086
1980 | 0.9776927 | 339.7436 | 66.5936 | 1980 | 1 | 348.6947 | 75.54468 | 1980 | 1 | 352.692 | 79.54198 | 1980 | 1 | 352.6911 | 79.5411
2000 | 0.9821075 | 340.069 | 66.91899 | 2000 | 1 | 348.888 | 75.73797 | 2000 | 1 | 352.7223 | 79.57227 | 2000 | 1 | 352.7214 | 79.57144
2020 | 0.9860485 | 340.3977 | 67.24769 | 2020 | 1 | 349.0726 | 75.92257 | 2020 | 1 | 352.7505 | 79.60053
2040 | 0.9895258 | 340.7287 | 67.57871 | 2040 | 1 | 349.2489 | 76.09891 | 2040 | 1 | 352.7769 | 79.62691
2060 | 0.9925305 | 341.0625 | 67.91249 | 2060 | 1 | 349.4174 | 76.26741 | 2060 | 1 | 352.8015 | 79.65153
2080 | 0.9950606 | 341.3986 | 68.2486 | 2080 | 1 | 349.5784 | 76.42844 | 2080 | 1 | 352.8245 | 79.6745
2100 | 0.9971242 | 341.7366 | 68.58659 | 2100 | 1 | 349.7324 | 76.58237 | 2100 | 1 | 352.8459 | 79.69594
2120 | 0.9986665 | 342.0782 | 68.92821 | 2120 | 1 | 349.8795 | 76.72952 | 2120 | 1 | 352.8659 | 79.71594
2140 | 0.9996721 | 342.424 | 69.27398 | 2140 | 1 | 350.0202 | 76.87022 | 2140 | 1 | 352.8846 | 79.73461
2160 | 1 | 342.7787 | 69.62873 | 2160 | 1 | 350.1548 | 77.00478 | 2160 | 1 | 352.902 | 79.75203
2180 | 1 | 343.1268 | 69.97684 | 2180 | 1 | 350.2835 | 77.13346 | 2180 | 1 | 352.9183 | 79.76828
2200 | 1 | 343.4587 | 70.30871 | 2200 | 1 | 350.4065 | 77.25655 | 2200 | 1 | 352.9334 | 79.78344
2220 | 1 | 343.7765 | 70.62654 | 2220 | 1 | 350.5243 | 77.37429 | 2220 | 1 | 352.9476 | 79.79759
2240 | 1 | 344.0815 | 70.93149 | 2240 | 1 | 350.6369 | 77.48692 | 2240 | 1 | 352.9608 | 79.81078
2260 | 1 | 344.3745 | 71.2245 | 2260 | 1 | 350.7447 | 77.59469 | 2260 | 1 | 352.9731 | 79.8231
2280 | 1 | 344.6563 | 71.50633 | 2280 | 1 | 350.8478 | 77.6978 | 2280 | 1 | 352.9846 | 79.83458
2300 | 1 | 344.9277 | 71.77768 | 2300 | 1 | 350.9465 | 77.79645 | 2300 | 1 | 352.9953 | 79.84529
2320 | 1 | 345.1891 | 72.03914 | 2320 | 1 | 351.0409 | 77.89086 | 2320 | 1 | 353.0053 | 79.85529
2340 | 1 | 345.4412 | 72.29123 | 2340 | 1 | 351.1312 | 77.9812 | 2340 | 1 | 353.0146 | 79.86461
2360 | 1 | 345.6844 | 72.53443 | 2360 | 1 | 351.2177 | 78.06766 | 2360 | 1 | 353.0233 | 79.87331
2380 | 1 | 345.9192 | 72.76919 | 2380 | 1 | 351.3004 | 78.15039 | 2380 | 1 | 353.0314 | 79.88142
2400 | 1 | 346.1459 | 72.99588 | 2400 | 1 | 351.3796 | 78.22958 | 2400 | 1 | 353.039 | 79.88899
2420 | 1 | 346.3649 | 73.21489 | 2420 | 1 | 351.4554 | 78.30536 | 2420 | 1 | 353.046 | 79.89605
2440 | 1 | 346.5765 | 73.42654 | 2440 | 1 | 351.5279 | 78.3779 | 2440 | 1 | 353.0526 | 79.90263
2460 | 1 | 346.7811 | 73.63114 | 2460 | 1 | 351.5973 | 78.44732 | 2460 | 1 | 353.0588 | 79.90877
2480 | 1 | 346.979 | 73.82899 | 2480 | 1 | 351.6638 | 78.51377 | 2480 | 1 | 353.0645 | 79.9145
2500 | 1 | 347.1704 | 74.02037 | 2500 | 1 | 351.7274 | 78.57737 | 2500 | 1 | 353.0698 | 79.91984
2520 | 1 | 347.3555 | 74.20551 | 2520 | 1 | 351.7882 | 78.63824
2540 | 1 | 347.5347 | 74.38468 | 2540 | 1 | 351.8465 | 78.69651
2560 | 1 | 347.7081 | 74.55808 | 2560 | 1 | 351.9023 | 78.75228
2580 | 1 | 347.8759 | 74.72593 | 2580 | 1 | 351.9557 | 78.80566
2600 | 1 | 348.0384 | 74.88845 | 2600 | 1 | 352.0068 | 78.85676
2620 | 1 | 348.1958 | 75.04581 | 2620 | 1 | 352.0557 | 78.90567
2640 | 1 | 348.3482 | 75.1982 | 2640 | 1 | 352.1025 | 78.95249
2660 | 1 | 348.4958 | 75.3458 | 2660 | 1 | 352.1473 | 78.9973
2680 | 1 | 348.6388 | 75.48876 | 2680 | 1 | 352.1902 | 79.04019
2700 | 1 | 348.7773 | 75.62726 | 2700 | 1 | 352.2313 | 79.08125
2720 | 1 | 348.9114 | 75.76143 | 2720 | 1 | 352.2706 | 79.12055
2740 | 1 | 349.0414 | 75.89143 | 2740 | 1 | 352.3082 | 79.15817
2760 | 1 | 349.1674 | 76.01739 | 2760 | 1 | 352.3442 | 79.19417
2780 | 1 | 349.2894 | 76.13944 | 2780 | 1 | 352.3786 | 79.22864
2800 | 1 | 349.4077 | 76.25772 | 2800 | 1 | 352.4116 | 79.26162
2820 | 1 | 349.5223 | 76.37234 | 2820 | 1 | 352.4432 | 79.2932
2840 | 1 | 349.6334 | 76.48343 | 2840 | 1 | 352.4734 | 79.32342
2860 | 1 | 349.7411 | 76.59109 | 2860 | 1 | 352.5023 | 79.35234
2880 | 1 | 349.8454 | 76.69544 | 2880 | 1 | 352.53 | 79.38002
2900 | 1 | 349.9466 | 76.79657 | 2900 | 1 | 352.5565 | 79.40652
2920 | 1 | 350.0446 | 76.89461 | 2920 | 1 | 352.5819 | 79.43188
2940 | 1 | 350.1396 | 76.98963 | 2940 | 1 | 352.6061 | 79.45615
2960 | 1 | 350.2317 | 77.08173 | 2960 | 1 | 352.6294 | 79.47937
2980 | 1 | 350.321 | 77.17101 | 2980 | 1 | 352.6516 | 79.5016
3000 | 1 | 350.4076 | 77.25756 | 3000 | 1 | 352.6729 | 79.52288
3020 | 1 | 350.4914 | 77.34145
3040 | 1 | 350.5728 | 77.42277
3060 | 1 | 350.6516 | 77.50161
3080 | 1 | 350.728 | 77.57803
3100 | 1 | 350.8021 | 77.65211
3120 | 1 | 350.8739 | 77.72393
3140 | 1 | 350.9436 | 77.79355
3160 | 1 | 351.011 | 77.86105
3180 | 1 | 351.0765 | 77.92648
3200 | 1 | 351.1399 | 77.98991
3220 | 1 | 351.2014 | 78.0514
3240 | 1 | 351.261 | 78.11101
3260 | 1 | 351.3188 | 78.1688
3280 | 1 | 351.3748 | 78.22483
3300 | 1 | 351.4291 | 78.27914
3320 | 1 | 351.4818 | 78.33179
3340 | 1 | 351.5328 | 78.38283
3360 | 1 | 351.5823 | 78.43231
3380 | 1 | 351.6303 | 78.48028
3400 | 1 | 351.6768 | 78.52678
3420 | 1 | 351.7219 | 78.57186
3440 | 1 | 351.7656 | 78.61557
3460 | 1 | 351.8079 | 78.65793
3480 | 1 | 351.849 | 78.699
3500 | 1 | 351.8888 | 78.73882
3520 | 1 | 351.9274 | 78.77742
3540 | 1 | 351.9648 | 78.81483
3560 | 1 | 352.0011 | 78.8511
3580 | 1 | 352.0363 | 78.88627
3600 | 1 | 352.0704 | 78.92035
3620 | 1 | 352.1034 | 78.95339
3640 | 1 | 352.1354 | 78.98542
3660 | 1 | 352.1665 | 79.01647
3680 | 1 | 352.1966 | 79.04657
3700 | 1 | 352.2257 | 79.07575
3720 | 1 | 352.254 | 79.10403
3740 | 1 | 352.2814 | 79.13145
3760 | 1 | 352.308 | 79.15803
3780 | 1 | 352.3338 | 79.18379
3800 | 1 | 352.3588 | 79.20876
3820 | 1 | 352.383 | 79.23296
3840 | 1 | 352.4064 | 79.25643
3860 | 1 | 352.4292 | 79.27917

## 不同入口速度（0.7-1.0）
注：蓝色输入，红色输出
入口速度(m/s) | 0.7 | 入口温度(℃) | 80 | 入口速度(m/s) | 0.8 | 入口温度(℃) | 80 | 入口速度(m/s) | 0.9 | 入口温度(℃) | 80 | 入口速度(m/s) | 1 | 入口温度(℃) | 80
时间 | PCM液相率 | PCM平均温度(K) | PCM平均温度(℃) | 时间 | PCM液相率 | PCM平均温度(K) | PCM平均温度(℃) | 时间 | PCM液相率 | PCM平均温度(K) | PCM平均温度(℃) | 时间 | PCM液相率 | PCM平均温度(K) | PCM平均温度(℃)
0 | 0 | 303.15 | 30 | 0 | 0 | 303.15 | 30 | 0 | 0 | 303.15 | 30 | 0 | 0 | 303.15 | 30
20 | 0 | 304.9936 | 31.84358 | 20 | 0 | 305.2623 | 32.11229 | 20 | 0 | 305.5308 | 32.38079 | 20 | 0 | 305.7982 | 32.64817
40 | 0.0008253204 | 307.417 | 34.26697 | 40 | 0.002243197 | 307.9829 | 34.83291 | 40 | 0.003902131 | 308.5287 | 35.37871 | 40 | 0.005673103 | 309.0562 | 35.90618
60 | 0.01019824 | 309.5637 | 36.41373 | 60 | 0.01452667 | 310.3416 | 37.19157 | 60 | 0.01890128 | 311.0891 | 37.93914 | 60 | 0.02321339 | 311.8053 | 38.6553
80 | 0.02554404 | 311.4372 | 38.28721 | 80 | 0.03315575 | 312.3847 | 39.23466 | 80 | 0.04076525 | 313.2812 | 40.1312 | 80 | 0.04825726 | 314.1295 | 40.97948
100 | 0.04486062 | 313.0993 | 39.94928 | 100 | 0.05614345 | 314.1746 | 41.02456 | 100 | 0.06737514 | 315.1762 | 42.02618 | 100 | 0.07847571 | 316.1071 | 42.95707
120 | 0.06697092 | 314.588 | 41.43803 | 120 | 0.08199281 | 315.7637 | 42.6137 | 120 | 0.09702307 | 316.8376 | 43.68755 | 120 | 0.1118893 | 317.8161 | 44.66609
140 | 0.09067134 | 315.9466 | 42.79663 | 140 | 0.1099963 | 317.1783 | 44.02831 | 140 | 0.1287272 | 318.3044 | 45.15439 | 140 | 0.1475505 | 319.3006 | 46.15057
160 | 0.1156298 | 317.1885 | 44.03851 | 160 | 0.1390355 | 318.4607 | 45.31073 | 160 | 0.1618301 | 319.6052 | 46.45525 | 160 | 0.1843268 | 320.6156 | 47.4656
180 | 0.1416402 | 318.3173 | 45.1673 | 180 | 0.1687142 | 319.6314 | 46.48138 | 180 | 0.1954923 | 320.7791 | 47.62911 | 180 | 0.2219237 | 321.7766 | 48.62664
200 | 0.1678748 | 319.3674 | 46.2174 | 200 | 0.1987686 | 320.701 | 47.55097 | 200 | 0.2291762 | 321.8545 | 48.70451 | 200 | 0.2592897 | 322.8414 | 49.69142
220 | 0.1941591 | 320.3491 | 47.19911 | 220 | 0.2286987 | 321.696 | 48.54605 | 220 | 0.2627017 | 322.8468 | 49.69682 | 220 | 0.2963105 | 323.8243 | 50.67428
240 | 0.2201582 | 321.2781 | 48.1281 | 240 | 0.2582689 | 322.631 | 49.48098 | 240 | 0.2958083 | 323.7749 | 50.62494 | 240 | 0.3328209 | 324.7447 | 51.59474
260 | 0.24602 | 322.1507 | 49.0007 | 260 | 0.2874649 | 323.5124 | 50.36235 | 260 | 0.3283718 | 324.6538 | 51.50378 | 260 | 0.3689674 | 325.6085 | 52.4585
280 | 0.2714878 | 322.9826 | 49.83264 | 280 | 0.3162961 | 324.3467 | 51.19669 | 280 | 0.3606277 | 325.483 | 52.33297 | 280 | 0.405013 | 326.4191 | 53.26914
300 | 0.2967243 | 323.7707 | 50.62065 | 300 | 0.3448447 | 325.1384 | 51.9884 | 300 | 0.3927796 | 326.2643 | 53.11428 | 300 | 0.4412257 | 327.1796 | 54.02959
320 | 0.3216845 | 324.5238 | 51.37375 | 320 | 0.3732786 | 325.8877 | 52.73769 | 320 | 0.425012 | 327.0002 | 53.85022 | 320 | 0.4782243 | 327.8828 | 54.73281
340 | 0.346672 | 325.2322 | 52.08222 | 340 | 0.4017767 | 326.594 | 53.44399 | 340 | 0.4575758 | 327.6915 | 54.54148 | 340 | 0.515338 | 328.5641 | 55.41411
360 | 0.3714225 | 325.9141 | 52.76413 | 360 | 0.4303734 | 327.2634 | 54.11343 | 360 | 0.4908944 | 328.3348 | 55.18477 | 360 | 0.5517547 | 329.2573 | 56.10728
380 | 0.3963492 | 326.556 | 53.40597 | 380 | 0.4592035 | 327.898 | 54.74799 | 380 | 0.5242683 | 328.9631 | 55.81307 | 380 | 0.5873208 | 329.9676 | 56.81761
400 | 0.4212542 | 327.1713 | 54.02133 | 400 | 0.4885951 | 328.4935 | 55.3435 | 400 | 0.5571304 | 329.5998 | 56.44983 | 400 | 0.6220328 | 330.6934 | 57.54342
420 | 0.4463942 | 327.7543 | 54.60428 | 420 | 0.5184131 | 329.0625 | 55.91246 | 420 | 0.5893615 | 330.2493 | 57.09931 | 420 | 0.6558553 | 331.4339 | 58.28389
440 | 0.4717335 | 328.3113 | 55.16125 | 440 | 0.5479387 | 329.6346 | 56.48459 | 440 | 0.6209296 | 330.9116 | 57.76163 | 440 | 0.6887584 | 332.1875 | 59.03748
460 | 0.4975386 | 328.8376 | 55.6876 | 460 | 0.5770388 | 330.2151 | 57.06512 | 460 | 0.6518234 | 331.5853 | 58.43533 | 460 | 0.720698 | 332.953 | 59.80296
480 | 0.5236798 | 329.3443 | 56.19431 | 480 | 0.6056751 | 330.8049 | 57.65488 | 480 | 0.6820397 | 332.2685 | 59.11849 | 480 | 0.7516076 | 333.7298 | 60.57984
500 | 0.5497064 | 329.8496 | 56.69955 | 500 | 0.6338226 | 331.4038 | 58.25383 | 500 | 0.7115219 | 332.9613 | 59.81128 | 500 | 0.7814251 | 334.517 | 61.36697
520 | 0.5754111 | 330.3622 | 57.21221 | 520 | 0.6614741 | 332.0109 | 58.8609 | 520 | 0.740212 | 333.6636 | 60.51355 | 520 | 0.8100805 | 335.3134 | 62.16337
540 | 0.600799 | 330.8813 | 57.7313 | 540 | 0.6885895 | 332.6264 | 59.4764 | 540 | 0.7680515 | 334.3749 | 61.2249 | 540 | 0.8374626 | 336.1192 | 62.96922
560 | 0.6258444 | 331.4073 | 58.25735 | 560 | 0.7151553 | 333.249 | 60.09899 | 560 | 0.7950012 | 335.0938 | 61.94378 | 560 | 0.8634626 | 336.9337 | 63.78368
580 | 0.650517 | 331.9408 | 58.79083 | 580 | 0.7411066 | 333.8796 | 60.72965 | 580 | 0.8209712 | 335.8206 | 62.67061 | 580 | 0.8879329 | 337.7575 | 64.60749
600 | 0.6748438 | 332.4796 | 59.32956 | 600 | 0.7664344 | 334.5163 | 61.36632 | 600 | 0.8458802 | 336.5551 | 63.40506 | 600 | 0.9107142 | 338.5906 | 65.44064
620 | 0.6987755 | 333.0246 | 59.87464 | 620 | 0.7910545 | 335.1603 | 62.01035 | 620 | 0.869623 | 337.2968 | 64.14678 | 620 | 0.9315996 | 339.435 | 66.28502
640 | 0.7222852 | 333.5759 | 60.42593 | 640 | 0.8149457 | 335.8099 | 62.65987 | 640 | 0.8920721 | 338.0465 | 64.8965 | 640 | 0.9503713 | 340.2919 | 67.14186
660 | 0.7453657 | 334.1323 | 60.98229 | 660 | 0.838005 | 336.4663 | 63.31634 | 660 | 0.9130873 | 338.8044 | 65.65437 | 660 | 0.9666875 | 341.1669 | 68.01688
680 | 0.7679775 | 334.6938 | 61.54382 | 680 | 0.8601852 | 337.1283 | 63.97828 | 680 | 0.9324592 | 339.5732 | 66.42321 | 680 | 0.9801288 | 342.0673 | 68.91728
700 | 0.7900653 | 335.2611 | 62.11108 | 700 | 0.8813786 | 337.7966 | 64.64658 | 700 | 0.9500055 | 340.3537 | 67.20369 | 700 | 0.9900587 | 343.0073 | 69.85728
720 | 0.8116078 | 335.833 | 62.68302 | 720 | 0.901454 | 338.4722 | 65.32219 | 720 | 0.9654153 | 341.1514 | 68.0014 | 720 | 0.9963921 | 343.9743 | 70.82435
740 | 0.8325537 | 336.4095 | 63.25954 | 740 | 0.9203018 | 339.1551 | 66.00515 | 740 | 0.9782432 | 341.9758 | 68.82581 | 740 | 0.9994709 | 344.9449 | 71.79494
760 | 0.8528458 | 336.9907 | 63.84069 | 760 | 0.9377091 | 339.8488 | 66.69884 | 760 | 0.9880393 | 342.8344 | 69.68436 | 760 | 1 | 345.8862 | 72.73621
780 | 0.8723972 | 337.5772 | 64.42718 | 780 | 0.9535017 | 340.5548 | 67.4048 | 780 | 0.9946727 | 343.7195 | 70.56951 | 780 |  | 346.7204 | 73.57035
800 | 0.8911396 | 338.1688 | 65.01884 | 800 | 0.9673443 | 341.2801 | 68.13007 | 800 | 0.9985417 | 344.6078 | 71.45775 | 800 |  | 347.4486 | 74.29863
820 | 0.908962 | 338.7667 | 65.61665 | 820 | 0.9788243 | 342.0335 | 68.88353 | 820 | 0.9999945 | 345.4807 | 72.33065 | 820 |  | 348.0877 | 74.93766
840 | 0.9257345 | 339.3721 | 66.22206 | 840 | 0.9876485 | 342.8167 | 69.66668 | 840 | 1 | 346.2988 | 73.14878 | 840 |  | 348.6502 | 75.50024
860 | 0.9412959 | 339.9873 | 66.83729 | 860 | 0.9938941 | 343.6181 | 70.46806 | 860 | 1 | 347.017 | 73.867 | 860 |  | 349.1468 | 75.99677
880 | 0.9554184 | 340.6169 | 67.46688 | 880 | 0.9978893 | 344.4184 | 71.26844 | 880 | 1 | 347.6521 | 74.50211 | 880 |  | 349.5859 | 76.43591
900 | 0.9678095 | 341.2667 | 68.11667 | 900 | 0.99979 | 345.2098 | 72.05976 | 900 | 1 | 348.2159 | 75.0659 | 900 |  | 349.9749 | 76.82493
920 | 0.978127 | 341.9436 | 68.79362 | 920 | 1 | 345.975 | 72.82503 | 920 | 1 | 348.7178 | 75.56781 | 920 |  | 350.32 | 77.17001
940 | 0.9862621 | 342.6438 | 69.49377 | 940 | 1 | 346.6594 | 73.50942 | 940 | 1 | 349.1656 | 76.01564 | 940 |  | 350.6265 | 77.47647
960 | 0.9923768 | 343.3551 | 70.20513 | 960 | 1 | 347.27 | 74.12004 | 960 | 1 | 349.5659 | 76.41593 | 960 |  | 350.8989 | 77.74888
980 | 0.9965915 | 344.0688 | 70.91883 | 980 | 1 | 347.8173 | 74.66727 | 980 | 1 | 349.9243 | 76.77426 | 980 |  | 351.1412 | 77.99123
1000 | 0.9991088 | 344.776 | 71.62599 | 1000 | 1 | 348.3092 | 75.15918 | 1000 | 1 | 350.2454 | 77.09544 | 1000 |  | 351.357 | 78.20698
1020 | 1 | 345.4727 | 72.32269 | 1020 | 1 | 348.7524 | 75.60241 | 1020 | 1 | 350.5336 | 77.3836 | 1020 |  | 351.5492 | 78.39916
1040 | 1 | 346.1289 | 72.97891 | 1040 | 1 | 349.1525 | 76.00255 | 1040 | 1 | 350.7924 | 77.64237 | 1040 |  | 351.7204 | 78.57043
1060 | 1 | 346.7186 | 73.56861 | 1060 | 1 | 349.5143 | 76.36434 | 1060 | 1 | 351.0249 | 77.87493 | 1060 |  | 351.8731 | 78.72313
1080 | 1 | 347.2521 | 74.10212 | 1080 | 1 | 349.8419 | 76.69189 | 1080 | 1 | 351.2341 | 78.08405 | 1080 |  | 352.0093 | 78.85933
1100 | 1 | 347.7365 | 74.58649 | 1100 | 1 | 350.1388 | 76.98876 | 1100 | 1 | 351.4222 | 78.27221 | 1100 |  | 352.1308 | 78.98084
1120 | 1 | 348.1774 | 75.02738 | 1120 | 1 | 350.4081 | 77.25806 | 1120 | 1 | 351.5916 | 78.44159 | 1120 |  | 352.2393 | 79.08929
1140 | 1 | 348.5795 | 75.42952 | 1140 | 1 | 350.6525 | 77.50255 | 1140 | 1 | 351.7441 | 78.59411 | 1140 |  | 352.3361 | 79.18609
1160 | 1 | 348.9469 | 75.79693 | 1160 | 1 | 350.8747 | 77.72466 | 1160 | 1 | 351.8815 | 78.73152 | 1160 |  | 352.4225 | 79.27251
1180 | 1 | 349.2831 | 76.13307 | 1180 | 1 | 351.0766 | 77.92656 | 1180 | 1 | 352.0053 | 78.85534 | 1180 |  | 352.4997 | 79.34969
1200 | 1 | 349.591 | 76.44095 | 1200 | 1 | 351.2602 | 78.11017 | 1200 | 1 | 352.117 | 78.96695 | 1200 |  | 352.5686 | 79.4186
1220 | 1 | 349.8732 | 76.72324 | 1220 | 1 | 351.4272 | 78.27724 | 1220 | 1 | 352.2176 | 79.06757 | 1220 |  | 352.6302 | 79.48015
1240 | 1 | 350.1323 | 76.98226 | 1240 | 1 | 351.5793 | 78.42929 | 1240 | 1 | 352.3083 | 79.15831 | 1240 |  | 352.6851 | 79.53513
1260 | 1 | 350.3701 | 77.22011 | 1260 | 1 | 351.7177 | 78.56774 | 1260 | 1 | 352.3901 | 79.24015 | 1260 |  | 352.7342 | 79.58423
1280 | 1 | 350.5887 | 77.43865 | 1280 | 1 | 351.8438 | 78.69383 | 1280 | 1 | 352.464 | 79.31396 | 1280 |  | 352.7781 | 79.62809
1300 | 1 | 350.7896 | 77.63956 | 1300 | 1 | 351.9587 | 78.8087 | 1300 | 1 | 352.5306 | 79.38055 | 1300 |  | 352.8173 | 79.66726
1320 | 1 | 350.9743 | 77.82434 | 1320 | 1 | 352.0634 | 78.91336 | 1320 | 1 | 352.5906 | 79.44062 | 1320 |  | 352.8523 | 79.70226
1340 | 1 | 351.1444 | 77.99435 | 1340 | 1 | 352.1587 | 79.00874 | 1340 | 1 | 352.6448 | 79.49482 | 1340 |  | 352.8835 | 79.73351
1360 | 1 | 351.3008 | 78.15084 | 1360 | 1 | 352.2457 | 79.09568 | 1360 | 1 | 352.6937 | 79.54373 | 1360 |  | 352.9114 | 79.76143
1380 | 1 | 351.4449 | 78.29492 | 1380 | 1 | 352.3249 | 79.17494 | 1380 | 1 | 352.7378 | 79.58785 | 1380 |  | 352.9364 | 79.78636
1400 | 1 | 351.5776 | 78.42761 | 1400 | 1 | 352.3972 | 79.2472 | 1400 | 1 | 352.7777 | 79.62766 | 1400 |  | 352.9586 | 79.80865
1420 | 1 | 351.6998 | 78.54985 | 1420 | 1 | 352.4631 | 79.31308 | 1420 | 1 | 352.8136 | 79.66358
1440 | 1 | 351.8125 | 78.66247 | 1440 | 1 | 352.5232 | 79.37316 | 1440 | 1 | 352.846 | 79.69598
1460 | 1 | 351.9163 | 78.76626 | 1460 | 1 | 352.5779 | 79.42795 | 1460 | 1 | 352.8752 | 79.72522
1480 | 1 | 352.0119 | 78.86193 | 1480 | 1 | 352.6279 | 79.47791 | 1480 | 1 | 352.9016 | 79.7516
1500 | 1 | 352.1001 | 78.95011 | 1500 | 1 | 352.6735 | 79.52348 | 1500 | 1 | 352.9254 | 79.7754
1520 | 1 | 352.1814 | 79.03141 | 1520 | 1 | 352.715 | 79.56503
1540 | 1 | 352.2564 | 79.10637 | 1540 | 1 | 352.7529 | 79.60292
1560 | 1 | 352.3255 | 79.1755 | 1560 | 1 | 352.7875 | 79.63748
1580 | 1 | 352.3892 | 79.23924 | 1580 | 1 | 352.819 | 79.669
1600 | 1 | 352.448 | 79.29803 | 1600 | 1 | 352.8477 | 79.69773
1620 | 1 | 352.5022 | 79.35224 | 1620 | 1 | 352.8739 | 79.72394
1640 | 1 | 352.5522 | 79.40225 | 1640 | 1 | 352.8978 | 79.74784
1660 | 1 | 352.5984 | 79.44837 | 1660 | 1 | 352.9196 | 79.76963
1680 | 1 | 352.6409 | 79.4909 | 1680 | 1 | 352.9395 | 79.78949
1700 | 1 | 352.6801 | 79.53014 | 1700 | 1 | 352.9576 | 79.80761
1720 | 1 | 352.7163 | 79.56632
1740 | 1 | 352.7497 | 79.5997
1760 | 1 | 352.7805 | 79.63048
1780 | 1 | 352.8089 | 79.65886
1800 | 1 | 352.835 | 79.68504

## 不同入口温度(60-75℃)
注：蓝色输入，红色输出
入口速度(m/s) | 0.6 | 入口温度(℃) | 60 | 入口速度(m/s) | 0.6 | 入口温度(℃) | 65 | 入口速度(m/s) | 0.6 | 入口温度(℃) | 70 | 入口速度(m/s) | 0.6 | 入口温度(℃) | 75
时间 | PCM液相率 | PCM平均温度(K) | PCM平均温度(℃) | 时间 | PCM液相率 | PCM平均温度(K) | PCM平均温度(℃) | 时间 | PCM液相率 | PCM平均温度(K) | PCM平均温度(℃) | 时间 | PCM液相率 | PCM平均温度(K) | PCM平均温度(℃)
0 | 0 | 303.15 | 30 | 0 | 0 | 303.15 | 30 | 0 | 0 | 303.15 | 30 | 0 | 0 | 303.15 | 30
20 | 0 | 304.096 | 30.94598 | 20 | 0 | 304.2536 | 31.10364 | 20 | 0 | 304.4114 | 31.26135 | 20 | 0 | 304.569 | 31.41902
40 | 0 | 305.3549 | 32.20488 | 40 | 0 | 305.7224 | 32.57236 | 40 | 0 | 306.0898 | 32.93984 | 40 | 0 | 306.4573 | 33.30732
60 | 0 | 306.6299 | 33.47994 | 60 | 0 | 307.2099 | 34.05993 | 60 | 0 | 307.7899 | 34.63987 | 60 | 0.00171265 | 308.3196 | 35.16959
80 | 0 | 307.8966 | 34.74664 | 80 | 0 | 308.6877 | 35.53774 | 80 | 0.002638834 | 309.3972 | 36.24718 | 80 | 0.009300428 | 309.9617 | 36.81166
100 | 0 | 309.1467 | 35.99673 | 100 | 0.001471834 | 310.1015 | 36.95145 | 100 | 0.009336727 | 310.8324 | 37.68241 | 100 | 0.02048335 | 311.4335 | 38.28352
120 | 0 | 310.3739 | 37.22385 | 120 | 0.005892849 | 311.3825 | 38.23253 | 120 | 0.01854416 | 312.1362 | 38.98624 | 120 | 0.0342347 | 312.7677 | 39.61772
140 | 0.0008957281 | 311.5453 | 38.39527 | 140 | 0.01222152 | 312.5553 | 39.40534 | 140 | 0.02962579 | 313.3278 | 40.17778 | 140 | 0.04979882 | 313.9881 | 40.83814
160 | 0.003534794 | 312.6219 | 39.47187 | 160 | 0.01996825 | 313.6336 | 40.4836 | 160 | 0.04214907 | 314.42 | 41.26999 | 160 | 0.06675851 | 315.108 | 41.95801
180 | 0.007383985 | 313.615 | 40.46503 | 180 | 0.02886243 | 314.6251 | 41.47506 | 180 | 0.05561262 | 315.4279 | 42.27787 | 180 | 0.08449131 | 316.1473 | 42.99733
200 | 0.01215376 | 314.5326 | 41.38265 | 200 | 0.03861535 | 315.5383 | 42.38827 | 200 | 0.0700203 | 316.3535 | 43.20352 | 200 | 0.1031042 | 317.1038 | 43.95375
220 | 0.01767302 | 315.3797 | 42.22974 | 220 | 0.04906138 | 316.3791 | 43.2291 | 220 | 0.08502292 | 317.2059 | 44.05591 | 220 | 0.1222328 | 317.9876 | 44.83755
240 | 0.02380495 | 316.1608 | 43.01081 | 240 | 0.06015891 | 317.1495 | 43.99948 | 240 | 0.1006139 | 317.9892 | 44.83925 | 240 | 0.1415404 | 318.8172 | 45.66724
260 | 0.03047892 | 316.8791 | 43.72905 | 260 | 0.07171552 | 317.8579 | 44.70788 | 260 | 0.1163822 | 318.7172 | 45.56719 | 260 | 0.1611766 | 319.5837 | 46.43367
280 | 0.03755818 | 317.5396 | 44.38964 | 280 | 0.0836329 | 318.5069 | 45.35686 | 280 | 0.132764 | 319.3776 | 46.22765 | 280 | 0.1808424 | 320.3027 | 47.15266
300 | 0.04506733 | 318.1438 | 44.99377 | 300 | 0.09594961 | 319.1 | 45.94996 | 300 | 0.1490388 | 319.9994 | 46.84938 | 300 | 0.200431 | 320.9807 | 47.8307
320 | 0.05282556 | 318.6987 | 45.54874 | 320 | 0.1084583 | 319.6459 | 46.49587 | 320 | 0.1656068 | 320.5687 | 47.41872 | 320 | 0.2198572 | 321.6238 | 48.47381
340 | 0.06089719 | 319.2047 | 46.05471 | 340 | 0.1211687 | 320.1448 | 46.99479 | 340 | 0.1822139 | 321.0973 | 47.94734 | 340 | 0.2391234 | 322.2344 | 49.08442
360 | 0.0692611 | 319.6646 | 46.51462 | 360 | 0.1342565 | 320.5955 | 47.44549 | 360 | 0.1987076 | 321.5963 | 48.44628 | 360 | 0.2582669 | 322.8131 | 49.66312
380 | 0.07776824 | 320.0857 | 46.93571 | 380 | 0.1472703 | 321.016 | 47.86598 | 380 | 0.215228 | 322.061 | 48.91099 | 380 | 0.2773709 | 323.3599 | 50.20994
400 | 0.08647296 | 320.4675 | 47.31753 | 400 | 0.1605153 | 321.396 | 48.24605 | 400 | 0.2317112 | 322.4968 | 49.34676 | 400 | 0.2964198 | 323.8787 | 50.7287
420 | 0.09539055 | 320.8136 | 47.66361 | 420 | 0.1737833 | 321.7488 | 48.59881 | 420 | 0.2481436 | 322.9068 | 49.75684 | 420 | 0.3154455 | 324.3711 | 51.22106
440 | 0.1044955 | 321.1257 | 47.9757 | 440 | 0.1871853 | 322.0691 | 48.91913 | 440 | 0.2645313 | 323.2935 | 50.14354 | 440 | 0.3344018 | 324.8419 | 51.69187
460 | 0.1136381 | 321.4118 | 48.26182 | 460 | 0.2004464 | 322.3734 | 49.2234 | 460 | 0.2808914 | 323.6587 | 50.50867 | 460 | 0.353357 | 325.291 | 52.14098
480 | 0.1228744 | 321.6714 | 48.52136 | 480 | 0.2138758 | 322.6491 | 49.49913 | 480 | 0.2972433 | 324.0038 | 50.85379 | 480 | 0.3723975 | 325.7172 | 52.56719
500 | 0.1323907 | 321.9 | 48.75002 | 500 | 0.2273295 | 322.904 | 49.75403 | 500 | 0.3135983 | 324.3307 | 51.18075 | 500 | 0.391531 | 326.1227 | 52.97267
520 | 0.141929 | 322.1099 | 48.95992 | 520 | 0.2406285 | 323.1487 | 49.99873 | 520 | 0.3299817 | 324.6406 | 51.49061 | 520 | 0.4107513 | 326.5103 | 53.36034
540 | 0.1514366 | 322.3039 | 49.15394 | 540 | 0.2539546 | 323.3771 | 50.2271 | 540 | 0.3464063 | 324.9348 | 51.78485 | 540 | 0.4300757 | 326.882 | 53.73196
560 | 0.1610787 | 322.4769 | 49.32693 | 560 | 0.2673338 | 323.5895 | 50.43953 | 560 | 0.3628856 | 325.2148 | 52.06481 | 560 | 0.4495263 | 327.2388 | 54.0888
580 | 0.1708735 | 322.6303 | 49.48034 | 580 | 0.280768 | 323.7873 | 50.63732 | 580 | 0.379436 | 325.4817 | 52.33169 | 580 | 0.4691486 | 327.5817 | 54.43175
600 | 0.180594 | 322.7753 | 49.62529 | 600 | 0.2942078 | 323.9741 | 50.82413 | 600 | 0.3960626 | 325.737 | 52.58699 | 600 | 0.4890517 | 327.9097 | 54.75972
620 | 0.1903747 | 322.9061 | 49.75609 | 620 | 0.3075812 | 324.1549 | 51.00488 | 620 | 0.4127894 | 325.9815 | 52.83146 | 620 | 0.5090316 | 328.2319 | 55.08193
640 | 0.2002647 | 323.0233 | 49.87327 | 640 | 0.3210024 | 324.3258 | 51.17584 | 640 | 0.42964 | 326.216 | 53.06599 | 640 | 0.5288969 | 328.5564 | 55.40642
660 | 0.2100703 | 323.1351 | 49.98509 | 660 | 0.3344906 | 324.4875 | 51.33747 | 660 | 0.4466725 | 326.4406 | 53.29056 | 660 | 0.5486029 | 328.885 | 55.73503
680 | 0.2200513 | 323.2321 | 50.08209 | 680 | 0.3480618 | 324.64 | 51.49001 | 680 | 0.4637811 | 326.6605 | 53.51046 | 680 | 0.5681421 | 329.2178 | 56.06784
700 | 0.2298654 | 323.3294 | 50.1794 | 700 | 0.3617217 | 324.7842 | 51.6342 | 700 | 0.4808148 | 326.8819 | 53.73194 | 700 | 0.5875252 | 329.5542 | 56.4042
720 | 0.2398622 | 323.4136 | 50.26359 | 720 | 0.3753465 | 324.9269 | 51.77693 | 720 | 0.4977482 | 327.1061 | 53.95611 | 720 | 0.6067314 | 329.8948 | 56.74477
740 | 0.2497374 | 323.4973 | 50.34727 | 740 | 0.3890771 | 325.0634 | 51.91342 | 740 | 0.51458 | 327.3329 | 54.18295 | 740 | 0.6257659 | 330.2389 | 57.08894
760 | 0.2597035 | 323.5737 | 50.42373 | 760 | 0.4029011 | 325.1953 | 52.04533 | 760 | 0.531309 | 327.5624 | 54.41243 | 760 | 0.6446345 | 330.5862 | 57.43619
780 | 0.2696953 | 323.6446 | 50.49461 | 780 | 0.4167244 | 325.3264 | 52.17638 | 780 | 0.5479364 | 327.7944 | 54.64439 | 780 | 0.6633106 | 330.9373 | 57.78726
800 | 0.2796132 | 323.7164 | 50.56644 | 800 | 0.4305087 | 325.4581 | 52.30813 | 800 | 0.5644573 | 328.0289 | 54.87889 | 800 | 0.6818008 | 331.2914 | 58.14142
820 | 0.2897114 | 323.7779 | 50.62787 | 820 | 0.4442023 | 325.5929 | 52.44289 | 820 | 0.580862 | 328.2662 | 55.11622 | 820 | 0.7000996 | 331.6485 | 58.49846
840 | 0.2996308 | 323.8452 | 50.69522 | 840 | 0.4578125 | 325.7304 | 52.58044 | 840 | 0.5971582 | 328.5059 | 55.35587 | 840 | 0.7181853 | 332.0088 | 58.85878
860 | 0.3097213 | 323.9045 | 50.75452 | 860 | 0.4713697 | 325.8694 | 52.71945 | 860 | 0.6133382 | 328.748 | 55.59802 | 860 | 0.7360545 | 332.3719 | 59.22191
880 | 0.3197968 | 323.9633 | 50.81333 | 880 | 0.4848865 | 326.0093 | 52.85928 | 880 | 0.6294036 | 328.9924 | 55.8424 | 880 | 0.753695 | 332.7377 | 59.5877
900 | 0.3298511 | 324.0233 | 50.87331 | 900 | 0.4983638 | 326.1497 | 52.99971 | 900 | 0.6453533 | 329.2388 | 56.08884 | 900 | 0.7710835 | 333.1064 | 59.95645
920 | 0.3399893 | 324.0789 | 50.92888 | 920 | 0.511758 | 326.2927 | 53.14268 | 920 | 0.6611861 | 329.4872 | 56.33717 | 920 | 0.7882102 | 333.4777 | 60.32769
940 | 0.349925 | 324.1429 | 50.99291 | 940 | 0.5250792 | 326.4377 | 53.28775 | 940 | 0.6768879 | 329.7378 | 56.58776 | 940 | 0.8050544 | 333.8514 | 60.7014
960 | 0.3599565 | 324.2028 | 51.05278 | 960 | 0.5383459 | 326.5841 | 53.4341 | 960 | 0.6924572 | 329.9903 | 56.84035 | 960 | 0.8215892 | 334.2277 | 61.07773
980 | 0.3698978 | 324.2656 | 51.11559 | 980 | 0.5515769 | 326.7308 | 53.58076 | 980 | 0.7078929 | 330.2447 | 57.09469 | 980 | 0.8377975 | 334.6062 | 61.45623
1000 | 0.3797974 | 324.3304 | 51.18042 | 1000 | 0.5647396 | 326.879 | 53.72905 | 1000 | 0.7231842 | 330.5009 | 57.35091 | 1000 | 0.853646 | 334.987 | 61.83704
1020 | 0.3897494 | 324.3922 | 51.24222 | 1020 | 0.5778302 | 327.0291 | 53.8791 | 1020 | 0.7383308 | 330.7586 | 57.60859 | 1020 | 0.8690909 | 335.3706 | 62.22063
1040 | 0.3995621 | 324.4598 | 51.3098 | 1040 | 0.5908564 | 327.1806 | 54.03056 | 1040 | 0.7533204 | 331.0179 | 57.8679 | 1040 | 0.8841054 | 335.7565 | 62.60652
1060 | 0.4094361 | 324.5245 | 51.37455 | 1060 | 0.6038366 | 327.3325 | 54.1825 | 1060 | 0.7681391 | 331.279 | 58.12898 | 1060 | 0.89862 | 336.1458 | 62.99583
1080 | 0.4192366 | 324.5917 | 51.44173 | 1080 | 0.6167552 | 327.4854 | 54.33539 | 1080 | 0.782781 | 331.5415 | 58.39155 | 1080 | 0.9125811 | 336.5389 | 63.38892
1100 | 0.4290105 | 324.66 | 51.51004 | 1100 | 0.6295937 | 327.64 | 54.49003 | 1100 | 0.7972294 | 331.8058 | 58.65581 | 1100 | 0.9259057 | 336.937 | 63.78702
1120 | 0.4388021 | 324.7269 | 51.57691 | 1120 | 0.6423591 | 327.796 | 54.64604 | 1120 | 0.8114726 | 332.0716 | 58.92164 | 1120 | 0.9385074 | 337.3413 | 64.19125
1140 | 0.4485008 | 324.7975 | 51.6475 | 1140 | 0.6550655 | 327.9527 | 54.80267 | 1140 | 0.8254986 | 332.3389 | 59.18889 | 1140 | 0.9502488 | 337.7545 | 64.60449
1160 | 0.4582402 | 324.866 | 51.71599 | 1160 | 0.6677112 | 328.1098 | 54.95976 | 1160 | 0.8392913 | 332.6075 | 59.45749 | 1160 | 0.9609605 | 338.1804 | 65.03041
1180 | 0.4679092 | 324.9368 | 51.78685 | 1180 | 0.6802646 | 328.2686 | 55.11863 | 1180 | 0.8528345 | 332.8774 | 59.72736 | 1180 | 0.970427 | 338.6239 | 65.47385
1200 | 0.477564 | 325.0082 | 51.85817 | 1200 | 0.6927343 | 328.4288 | 55.27878 | 1200 | 0.8661005 | 333.1488 | 59.99884 | 1200 | 0.9785106 | 339.0857 | 65.93571
1220 | 0.4872237 | 325.0785 | 51.92854 | 1220 | 0.7051335 | 328.5895 | 55.43945 | 1220 | 0.879066 | 333.4218 | 60.27184 | 1220 | 0.985207 | 339.5621 | 66.41213
1240 | 0.4968036 | 325.152 | 52.00203 | 1240 | 0.7174597 | 328.7505 | 55.60051 | 1240 | 0.8917096 | 333.6963 | 60.54628 | 1240 | 0.9905692 | 340.0477 | 66.89767
1260 | 0.5064172 | 325.2236 | 52.07358 | 1260 | 0.7296848 | 328.913 | 55.76304 | 1260 | 0.9039774 | 333.9732 | 60.82316 | 1260 | 0.9946899 | 340.5372 | 67.38717
1280 | 0.5159599 | 325.2975 | 52.14751 | 1280 | 0.7418128 | 329.0767 | 55.92667 | 1280 | 0.9158451 | 334.2523 | 61.10227 | 1280 | 0.9976147 | 341.0269 | 67.87693
1300 | 0.5254947 | 325.3715 | 52.22148 | 1300 | 0.7538494 | 329.241 | 56.09095 | 1300 | 0.9272527 | 334.5347 | 61.38469 | 1300 | 0.9993878 | 341.5155 | 68.36552
1320 | 0.535015 | 325.4453 | 52.29527 | 1320 | 0.7657997 | 329.4053 | 56.25534 | 1320 | 0.9381433 | 334.8211 | 61.67105 | 1320 | 1 | 342.0022 | 68.85222
1340 | 0.5444861 | 325.5208 | 52.37077 | 1340 | 0.7776299 | 329.5711 | 56.42109 | 1340 | 0.9484378 | 335.113 | 61.96296 | 1340 | 1 | 342.4639 | 69.31391
1360 | 0.5539629 | 325.5953 | 52.4453 | 1360 | 0.7893453 | 329.7377 | 56.58769 | 1360 | 0.9580245 | 335.4129 | 62.26289 | 1360 | 1 | 342.883 | 69.73302
1380 | 0.5633782 | 325.6719 | 52.52188 | 1380 | 0.8009426 | 329.905 | 56.75502 | 1380 | 0.9667884 | 335.7231 | 62.57311 | 1380 | 1 | 343.266 | 70.11602
1400 | 0.5728037 | 325.7474 | 52.5974 | 1400 | 0.8124277 | 330.0724 | 56.92242 | 1400 | 0.9745646 | 336.0472 | 62.89724 | 1400 | 1 | 343.6172 | 70.46724
1420 | 0.5821688 | 325.8247 | 52.67471 | 1420 | 0.8237656 | 330.2411 | 57.09108 | 1420 | 0.9812783 | 336.3852 | 63.23518 | 1420 | 1 | 343.9401 | 70.79014
1440 | 0.5915233 | 325.9019 | 52.75192 | 1440 | 0.8349602 | 330.4105 | 57.26046 | 1440 | 0.9868999 | 336.7351 | 63.58507 | 1440 | 1 | 344.2376 | 71.08763
1460 | 0.6008544 | 325.9792 | 52.82919 | 1460 | 0.8459998 | 330.5807 | 57.43067 | 1460 | 0.9914864 | 337.0924 | 63.94238 | 1460 | 1 | 344.5122 | 71.36217
1480 | 0.6101356 | 326.058 | 52.90796 | 1480 | 0.856892 | 330.7509 | 57.60087 | 1480 | 0.9950564 | 337.4552 | 64.30515 | 1480 | 1 | 344.7659 | 71.6159
1500 | 0.6194182 | 326.1357 | 52.98572 | 1500 | 0.8676037 | 330.9221 | 57.77205 | 1500 | 0.9976626 | 337.8197 | 64.66967 | 1500 | 1 | 345.0007 | 71.85066
1520 | 0.6286425 | 326.2152 | 53.06517 | 1520 | 0.8781214 | 331.0943 | 57.94426 | 1520 | 0.9993115 | 338.1859 | 65.03587 | 1520 | 1 | 345.2181 | 72.06811
1540 | 0.6378609 | 326.294 | 53.14397 | 1540 | 0.8884346 | 331.2673 | 58.11735 | 1540 | 0.999998 | 338.5527 | 65.40268 | 1540 | 1 | 345.4197 | 72.26969
1560 | 0.6470265 | 326.374 | 53.22402 | 1560 | 0.8985369 | 331.441 | 58.29101 | 1560 | 1 | 338.9079 | 65.75786 | 1560 | 1 | 345.6067 | 72.45672
1580 | 0.6561782 | 326.4538 | 53.30377 | 1580 | 0.9083976 | 331.6157 | 58.46573 | 1580 | 1 | 339.2284 | 66.07842 | 1580 | 1 | 345.7804 | 72.63036
1600 | 0.665281 | 326.5344 | 53.38442 | 1600 | 0.9179888 | 331.7921 | 58.64208 | 1600 | 1 | 339.5202 | 66.37016 | 1600 | 1 | 345.9417 | 72.79166
1620 | 0.6743533 | 326.6154 | 53.46543 | 1620 | 0.9272863 | 331.9703 | 58.82028 | 1620 | 1 | 339.7867 | 66.63674 | 1620 | 1 | 346.0916 | 72.94158
1640 | 0.6834045 | 326.696 | 53.54603 | 1640 | 0.9362597 | 332.1506 | 59.00058 | 1640 | 1 | 340.0311 | 66.88105 | 1640 | 1 | 346.231 | 73.08099
1660 | 0.6923942 | 326.7781 | 53.62814 | 1660 | 0.9448752 | 332.3335 | 59.1835 | 1660 | 1 | 340.2555 | 67.10548 | 1660 | 1 | 346.3607 | 73.21068
1680 | 0.7013776 | 326.8592 | 53.70921 | 1680 | 0.9530733 | 332.5203 | 59.37031 | 1680 | 1 | 340.4621 | 67.31205 | 1680 | 1 | 346.4814 | 73.33138
1700 | 0.7102931 | 326.9418 | 53.79183 | 1700 | 0.9607917 | 332.7124 | 59.56242 | 1700 | 1 | 340.6525 | 67.50249 | 1700 | 1 | 346.5937 | 73.44374
1720 | 0.7191896 | 327.0239 | 53.87391 | 1720 | 0.9679614 | 332.9111 | 59.7611 | 1720 | 1 | 340.8283 | 67.67829 | 1720 | 1 | 346.6984 | 73.54836
1740 | 0.7280287 | 327.1069 | 53.95688 | 1740 | 0.9744835 | 333.1185 | 59.9685 | 1740 | 1 | 340.9908 | 67.84079 | 1740 | 1 | 346.7958 | 73.64582
1760 | 0.7368323 | 327.1899 | 54.03993 | 1760 | 0.9802931 | 333.3353 | 60.18533 | 1760 | 1 | 341.1411 | 67.99113 | 1760 | 1 | 346.8866 | 73.73662
1780 | 0.745592 | 327.2731 | 54.12305 | 1780 | 0.9853316 | 333.562 | 60.41197 | 1780 | 1 | 341.2804 | 68.13037 | 1780 | 1 | 346.9712 | 73.82123
1800 | 0.7542929 | 327.3571 | 54.20712 | 1800 | 0.9896073 | 333.7962 | 60.64618 | 1800 | 1 | 341.4094 | 68.25942 | 1800 | 1 | 347.0501 | 73.9001
1820 | 0.7629697 | 327.4403 | 54.2903 | 1820 | 0.9931508 | 334.0358 | 60.88579 | 1820 | 1 | 341.5291 | 68.37911 | 1820 | 1 | 347.1236 | 73.97361
1840 | 0.7715663 | 327.525 | 54.37502 | 1840 | 0.995928 | 334.2808 | 61.13084 | 1840 | 1 | 341.6402 | 68.4902 | 1840 | 1 | 347.1922 | 74.04216
1860 | 0.7801381 | 327.6088 | 54.45884 | 1860 | 0.9980219 | 334.5273 | 61.37727 | 1860 | 1 | 341.7434 | 68.59336 | 1860 | 1 | 347.2561 | 74.10607
1880 | 0.7886339 | 327.6937 | 54.54371 | 1880 | 0.9993734 | 334.7773 | 61.62732 | 1880 | 1 | 341.8392 | 68.6892 | 1880 | 1 | 347.3157 | 74.16568
1900 | 0.7970795 | 327.7786 | 54.62861 | 1900 | 0.9999907 | 335.0295 | 61.87953 | 1900 | 1 | 341.9283 | 68.77829 | 1900 | 1 | 347.3713 | 74.22127
1920 | 0.8054655 | 327.8636 | 54.7136 | 1920 | 1 | 335.2778 | 62.12779 | 1920 | 1 | 342.0111 | 68.86114 | 1920 | 1 | 347.4231 | 74.27313
1940 | 0.8137812 | 327.9492 | 54.79923 | 1940 | 1 | 335.5008 | 62.35078 | 1940 | 1 | 342.0882 | 68.9382 | 1940 | 1 | 347.4715 | 74.3215
1960 | 0.8220467 | 328.0343 | 54.88429 | 1960 | 1 | 335.7028 | 62.55282 | 1960 | 1 | 342.1599 | 69.00992 | 1960 | 1 | 347.5166 | 74.36662
1980 | 0.8302223 | 328.1205 | 54.97053 | 1980 | 1 | 335.8867 | 62.73673 | 1980 | 1 | 342.2267 | 69.07667 | 1980 | 1 | 347.5587 | 74.40872
2000 | 0.8383513 | 328.2059 | 55.05585 | 2000 | 1 | 336.0547 | 62.90469 | 2000 | 1 | 342.2888 | 69.13883 | 2000 | 1 | 347.598 | 74.44799
2020 | 0.8463773 | 328.2925 | 55.14246 | 2020 | 1 | 336.2085 | 63.05848 | 2020 | 1 | 342.3467 | 69.19671 | 2020 | 1 | 347.6346 | 74.48464
2040 | 0.854338 | 328.3787 | 55.22875 | 2040 | 1 | 336.3496 | 63.19962 | 2040 | 1 | 342.4006 | 69.25063 | 2040 | 1 | 347.6688 | 74.51883
2060 | 0.862211 | 328.4652 | 55.31523 | 2060 | 1 | 336.4794 | 63.32939 | 2060 | 1 | 342.4509 | 69.30087 | 2060 | 1 | 347.7007 | 74.55073
2080 | 0.8699843 | 328.5525 | 55.40248 | 2080 | 1 | 336.5989 | 63.44889 | 2080 | 1 | 342.4977 | 69.34768 | 2080 | 1 | 347.7305 | 74.58049
2100 | 0.8776817 | 328.6391 | 55.48907 | 2100 | 1 | 336.7091 | 63.55908 | 2100 | 1 | 342.5413 | 69.39131 | 2100 | 1 | 347.7583 | 74.60826
2120 | 0.8852584 | 328.7268 | 55.57682 | 2120 | 1 | 336.8108 | 63.66082 | 2120 | 1 | 342.582 | 69.43198 | 2120 | 1 | 347.7842 | 74.63417
2140 | 0.8927471 | 328.814 | 55.66403 | 2140 | 1 | 336.9048 | 63.75485 | 2140 | 1 | 342.6199 | 69.46988 | 2140 | 1 | 347.8083 | 74.65834
2160 | 0.9001033 | 328.9024 | 55.75237 | 2160 | 1 | 336.9918 | 63.84184 | 2160 | 1 | 342.6552 | 69.50523 | 2160 | 1 | 347.8309 | 74.68089
2180 | 0.907349 | 328.9907 | 55.84067 | 2180 | 1 | 337.0724 | 63.92238 | 2180 | 1 | 342.6882 | 69.53818 | 2180 | 1 | 347.8519 | 74.70193
2200 | 0.9144596 | 329.0795 | 55.92951 | 2200 | 1 | 337.147 | 63.99701 | 2200 | 1 | 342.7189 | 69.5689 | 2200 | 1 | 347.8716 | 74.72156
2220 | 0.9214175 | 329.1696 | 56.01955 | 2220 | 1 | 337.2162 | 64.06621 | 2220 | 1 | 342.7476 | 69.59755
2240 | 0.9282484 | 329.2592 | 56.10916 | 2240 | 1 | 337.2804 | 64.13041 | 2240 | 1 | 342.7743 | 69.62427
2260 | 0.9348839 | 329.351 | 56.20097 | 2260 | 1 | 337.34 | 64.19001 | 2260 | 1 | 342.7992 | 69.64918
2280 | 0.9413624 | 329.4429 | 56.29293 | 2280 | 1 | 337.3954 | 64.24536 | 2280 | 1 | 342.8224 | 69.67242
2300 | 0.9476316 | 329.5367 | 56.38669 | 2300 | 1 | 337.4468 | 64.29678 | 2300 | 1 | 342.8441 | 69.69408
2320 | 0.9536834 | 329.6323 | 56.48228 | 2320 | 1 | 337.4946 | 64.34459 | 2320 | 1 | 342.8643 | 69.71429
2340 | 0.9594972 | 329.7297 | 56.57971 | 2340 | 1 | 337.539 | 64.38904 | 2340 | 1 | 342.8831 | 69.73313
2360 | 0.9650198 | 329.8308 | 56.68081 | 2360 | 1 | 337.5804 | 64.43039 | 2360 | 1 | 342.9007 | 69.75071
2380 | 0.9702527 | 329.9346 | 56.78462 | 2380 | 1 | 337.6189 | 64.46886 | 2380 | 1 | 342.9171 | 69.7671
2400 | 0.9751086 | 330.0438 | 56.89381 | 2400 | 1 | 337.6547 | 64.50466 | 2400 | 1 | 342.9324 | 69.78238
2420 | 0.979577 | 330.158 | 57.00802 | 2420 | 1 | 337.688 | 64.53799 | 2420 | 1 | 342.9466 | 69.79664
2440 | 0.9836342 | 330.277 | 57.12702 | 2440 | 1 | 337.719 | 64.56901 | 2440 | 1 | 342.9599 | 69.80993
2460 | 0.9872296 | 330.402 | 57.25197 | 2460 | 1 | 337.7479 | 64.59791 | 2460 | 1 | 342.9723 | 69.82233
2480 | 0.9904038 | 330.5303 | 57.38033 | 2480 | 1 | 337.7748 | 64.62482 | 2480 | 1 | 342.9839 | 69.83389
2500 | 0.9931355 | 330.6625 | 57.51246 | 2500 | 1 | 337.7999 | 64.64988 | 2500 | 1 | 342.9947 | 69.84467
2520 | 0.9954008 | 330.7987 | 57.64872
2540 | 0.9972375 | 330.9367 | 57.78673
2560 | 0.9986468 | 331.0766 | 57.92659
2580 | 0.9995558 | 331.2207 | 58.07066
2600 | 0.9999934 | 331.3673 | 58.21725
2620 | 1 | 331.5136 | 58.36356
2640 | 1 | 331.6442 | 58.49421
2660 | 1 | 331.762 | 58.61203
2680 | 1 | 331.8688 | 58.71885
2700 | 1 | 331.966 | 58.81604
2720 | 1 | 332.0547 | 58.90473
2740 | 1 | 332.1359 | 58.98588
2760 | 1 | 332.2103 | 59.06028
2780 | 1 | 332.2786 | 59.1286
2800 | 1 | 332.3415 | 59.19146
2820 | 1 | 332.3994 | 59.24936
2840 | 1 | 332.4528 | 59.30276
2860 | 1 | 332.5021 | 59.35206
2880 | 1 | 332.5476 | 59.39763
2900 | 1 | 332.5898 | 59.43977
2920 | 1 | 332.6288 | 59.47878
2940 | 1 | 332.6649 | 59.51492
2960 | 1 | 332.6984 | 59.54842
2980 | 1 | 332.7295 | 59.57948
3000 | 1 | 332.7583 | 59.6083
3020 | 1 | 332.7851 | 59.63506
3040 | 1 | 332.8099 | 59.6599
3060 | 1 | 332.833 | 59.68298
3080 | 1 | 332.8544 | 59.70442
3100 | 1 | 332.8744 | 59.72436
3120 | 1 | 332.8929 | 59.74289
3140 | 1 | 332.9101 | 59.76013
3160 | 1 | 332.9262 | 59.77616
3180 | 1 | 332.9411 | 59.79107
3200 | 1 | 332.9549 | 59.80495

## 不同入口温度(80-100℃)
注：蓝色输入，红色输出
入口速度(m/s) | 0.6 | 入口温度(℃) | 80 | 入口速度(m/s) | 0.6 | 入口温度(℃) | 85 | 入口速度(m/s) | 0.6 | 入口温度(℃) | 90 | 入口速度(m/s) | 0.6 | 入口温度(℃) | 95 | 入口速度(m/s) | 0.6 | 入口温度(℃) | 100
时间 | PCM液相率 | PCM平均温度(K) | PCM平均温度(℃) | 时间 | PCM液相率 | PCM平均温度(K) | PCM平均温度(℃) | 时间 | PCM液相率 | PCM平均温度(K) | PCM平均温度(℃) | 时间 | PCM液相率 | PCM平均温度(K) | PCM平均温度(℃) | 时间 | PCM液相率 | PCM平均温度(K) | PCM平均温度(℃)
0 | 0 | 303.15 | 30 | 0 | 0 | 303.15 | 30 | 0 | 0 | 303.15 | 30 | 0 | 0 | 303.15 | 30 | 0 | 0 | 303.15 | 30
20 | 0 | 304.7266 | 31.57664 | 20 | 0 | 304.8843 | 31.73429 | 20 | 0 | 305.042 | 31.89203 | 20 | 0 | 305.1996 | 32.04962 | 20 | 0 | 305.3573 | 32.20729
40 | 2.030786e-05 | 306.8244 | 33.67444 | 40 | 0.001352432 | 307.1547 | 34.00469 | 40 | 0.003905805 | 307.442 | 34.29199 | 40 | 0.007125233 | 307.7029 | 34.55292 | 40 | 0.01082131 | 307.9451 | 34.79513
60 | 0.00601408 | 308.7583 | 35.60833 | 60 | 0.01164449 | 309.1444 | 35.99442 | 60 | 0.01810926 | 309.4965 | 36.3465 | 60 | 0.02510346 | 309.8252 | 36.67524 | 60 | 0.03235554 | 310.1404 | 36.99037
80 | 0.01787156 | 310.4491 | 37.29913 | 80 | 0.02764453 | 310.8872 | 37.73716 | 80 | 0.03808063 | 311.2951 | 38.14508 | 80 | 0.04880415 | 311.6888 | 38.53883 | 80 | 0.0597835 | 312.0699 | 38.9199
100 | 0.03335197 | 311.9633 | 38.81327 | 100 | 0.04721794 | 312.4507 | 39.30074 | 100 | 0.06161975 | 312.9137 | 39.76371 | 100 | 0.07600411 | 313.3725 | 40.22248 | 100 | 0.09050903 | 313.8246 | 40.67464
120 | 0.05131992 | 313.3402 | 40.19016 | 120 | 0.06921408 | 313.878 | 40.728 | 120 | 0.08739554 | 314.398 | 41.24799 | 120 | 0.1052086 | 314.9327 | 41.78271 | 120 | 0.1230305 | 315.4606 | 42.31057
140 | 0.07099715 | 314.6041 | 41.4541 | 140 | 0.09298605 | 315.1851 | 42.03511 | 140 | 0.1144637 | 315.7822 | 42.63222 | 140 | 0.1356886 | 316.3892 | 43.23925 | 140 | 0.1561752 | 317.0188 | 43.86875
160 | 0.09207259 | 315.7632 | 42.61322 | 160 | 0.1175595 | 316.4095 | 43.2595 | 160 | 0.1422967 | 317.0847 | 43.93473 | 160 | 0.1662538 | 317.7871 | 44.63711 | 160 | 0.1890245 | 318.5312 | 45.38121
180 | 0.1136819 | 316.8505 | 43.70045 | 180 | 0.1426413 | 317.5634 | 44.41342 | 180 | 0.1702912 | 318.3234 | 45.17344 | 180 | 0.1968106 | 319.125 | 45.97504 | 180 | 0.2213349 | 320.0021 | 46.85215
200 | 0.1360443 | 317.8574 | 44.70743 | 200 | 0.167942 | 318.6525 | 45.50251 | 200 | 0.1982243 | 319.5064 | 46.35636 | 200 | 0.2264647 | 320.4401 | 47.29012 | 200 | 0.2527421 | 321.445 | 48.29499
220 | 0.1585558 | 318.8036 | 45.65358 | 220 | 0.1932372 | 319.6858 | 46.53579 | 220 | 0.22548 | 320.6596 | 47.50956 | 220 | 0.2555269 | 321.7171 | 48.56714 | 220 | 0.2833389 | 322.8563 | 49.70635
240 | 0.1811481 | 319.6957 | 46.54574 | 240 | 0.2181823 | 320.6789 | 47.52888 | 240 | 0.252285 | 321.773 | 48.62298 | 240 | 0.2839835 | 322.9587 | 49.80865 | 240 | 0.3133333 | 324.23 | 51.07996
260 | 0.203446 | 320.5498 | 47.39982 | 260 | 0.2426692 | 321.6381 | 48.48808 | 260 | 0.2786768 | 322.8471 | 49.69714 | 260 | 0.3120274 | 324.1593 | 51.00935 | 260 | 0.3428922 | 325.5624 | 52.41236
280 | 0.2255846 | 321.3614 | 48.21143 | 280 | 0.2669072 | 322.5561 | 49.40608 | 280 | 0.3046176 | 323.8881 | 50.73815 | 280 | 0.3396929 | 325.3218 | 52.1718 | 280 | 0.3721563 | 326.8518 | 53.70185
300 | 0.2475894 | 322.1314 | 48.98142 | 300 | 0.2907593 | 323.4422 | 50.29219 | 300 | 0.330373 | 324.8877 | 51.73771 | 300 | 0.3671045 | 326.4452 | 53.29519 | 300 | 0.4011988 | 328.0997 | 54.94972
320 | 0.2692874 | 322.8716 | 49.72161 | 320 | 0.3144931 | 324.2891 | 51.13909 | 320 | 0.3560039 | 325.847 | 52.69699 | 320 | 0.394418 | 327.5268 | 54.37679 | 320 | 0.4301488 | 329.3051 | 56.15506
340 | 0.2908113 | 323.5782 | 50.42821 | 340 | 0.3380382 | 325.1028 | 51.9528 | 340 | 0.3814465 | 326.7733 | 53.6233 | 340 | 0.4217162 | 328.5673 | 55.41731 | 340 | 0.4591155 | 330.4678 | 57.31775
360 | 0.3123026 | 324.2494 | 51.09944 | 360 | 0.3615568 | 325.8807 | 52.73074 | 360 | 0.4069467 | 327.6598 | 54.5098 | 360 | 0.4489856 | 329.5719 | 56.42195 | 360 | 0.4881756 | 331.5894 | 58.43942
380 | 0.3336226 | 324.8946 | 51.7446 | 380 | 0.3850271 | 326.6274 | 53.47736 | 380 | 0.4324125 | 328.5148 | 55.36476 | 380 | 0.4763639 | 330.5392 | 57.38917 | 380 | 0.5174034 | 332.6723 | 59.52226
400 | 0.3549702 | 325.5083 | 52.35833 | 400 | 0.4085575 | 327.3415 | 54.19154 | 400 | 0.4580152 | 329.3347 | 56.18466 | 400 | 0.5039238 | 331.4706 | 58.32058 | 400 | 0.5469691 | 333.7147 | 60.56468
420 | 0.3763728 | 326.0928 | 52.94279 | 420 | 0.4321044 | 328.029 | 54.87905 | 420 | 0.483732 | 330.1248 | 56.97478 | 420 | 0.5317514 | 332.3678 | 59.21777 | 420 | 0.5770922 | 334.7156 | 61.56557
440 | 0.397738 | 326.6553 | 53.50535 | 440 | 0.4558292 | 328.6862 | 55.53622 | 440 | 0.5096963 | 330.8837 | 57.73375 | 440 | 0.5600575 | 333.2284 | 60.0784 | 440 | 0.6078758 | 335.6787 | 62.52867
460 | 0.4192139 | 327.1923 | 54.04232 | 460 | 0.4796745 | 329.3195 | 56.16953 | 460 | 0.5359744 | 331.6141 | 58.46406 | 460 | 0.5889797 | 334.0545 | 60.90453 | 460 | 0.6385329 | 336.6361 | 63.48608
480 | 0.4408297 | 327.7057 | 54.55572 | 480 | 0.5037733 | 329.9269 | 56.77695 | 480 | 0.5628308 | 332.3115 | 59.16146 | 480 | 0.6178819 | 334.8728 | 61.72276 | 480 | 0.6686812 | 337.603 | 64.45304
500 | 0.4625739 | 328.1991 | 55.04913 | 500 | 0.5282465 | 330.5085 | 57.35852 | 500 | 0.589853 | 332.9955 | 59.84545 | 500 | 0.6463857 | 335.6984 | 62.54837 | 500 | 0.698252 | 338.5808 | 65.4308
520 | 0.4844897 | 328.674 | 55.524 | 520 | 0.5531264 | 331.0681 | 57.91809 | 520 | 0.6165924 | 333.6841 | 60.53414 | 520 | 0.6744032 | 336.534 | 63.38401 | 520 | 0.7271689 | 339.5705 | 66.4205
540 | 0.5067406 | 329.1273 | 55.97728 | 540 | 0.5779435 | 331.625 | 58.47497 | 540 | 0.64297 | 334.3803 | 61.23031 | 540 | 0.7019226 | 337.3786 | 64.22863 | 540 | 0.7554219 | 340.5698 | 67.41985
560 | 0.5293062 | 329.5639 | 56.41393 | 560 | 0.602513 | 332.1868 | 59.03679 | 560 | 0.6689299 | 335.0855 | 61.93548 | 560 | 0.7288838 | 338.2331 | 65.08308 | 560 | 0.7829102 | 341.5802 | 68.43023
580 | 0.5518043 | 329.9995 | 56.84949 | 580 | 0.6267814 | 332.7554 | 59.60538 | 580 | 0.6944867 | 335.7977 | 62.64775 | 580 | 0.7552711 | 339.0958 | 65.94576 | 580 | 0.8095907 | 342.5996 | 69.44964
600 | 0.5740926 | 330.4401 | 57.29011 | 600 | 0.650728 | 333.3309 | 60.18092 | 600 | 0.719599 | 336.5176 | 63.36755 | 600 | 0.7810089 | 339.9675 | 66.81752 | 600 | 0.8353375 | 343.6294 | 70.47944
620 | 0.5961535 | 330.8861 | 57.7361 | 620 | 0.674345 | 333.913 | 60.76298 | 620 | 0.744222 | 337.2453 | 64.09528 | 620 | 0.8060603 | 340.8469 | 67.69689 | 620 | 0.8600547 | 344.6685 | 71.51846
640 | 0.6179844 | 331.3373 | 58.18727 | 640 | 0.6976344 | 334.5005 | 61.3505 | 640 | 0.7683491 | 337.9792 | 64.8292 | 640 | 0.8303282 | 341.7348 | 68.58477 | 640 | 0.883535 | 345.7197 | 72.5697
660 | 0.6395909 | 331.7928 | 58.64282 | 660 | 0.7205582 | 335.0941 | 61.94408 | 660 | 0.7919076 | 338.7204 | 65.57042 | 660 | 0.8537316 | 342.6305 | 69.48046 | 660 | 0.9055976 | 346.7839 | 73.63393
680 | 0.6609408 | 332.2537 | 59.10368 | 680 | 0.7430787 | 335.6942 | 62.54418 | 680 | 0.8148469 | 339.4686 | 66.31861 | 680 | 0.8761456 | 343.5348 | 70.38478 | 680 | 0.9259079 | 347.8674 | 74.71745
700 | 0.6820389 | 332.719 | 59.56896 | 700 | 0.7652012 | 336.299 | 63.149 | 700 | 0.8371324 | 340.2223 | 67.07229 | 700 | 0.897379 | 344.4503 | 71.30029 | 700 | 0.9441108 | 348.976 | 75.82599
720 | 0.7028601 | 333.1891 | 60.03908 | 720 | 0.7868792 | 336.9089 | 63.75893 | 720 | 0.8586601 | 340.9827 | 67.83271 | 720 | 0.9172489 | 345.3787 | 72.22869 | 720 | 0.9596245 | 350.123 | 76.97298
740 | 0.723398 | 333.6635 | 60.51349 | 740 | 0.8080577 | 337.5246 | 64.3746 | 740 | 0.8793226 | 341.7506 | 68.60061 | 740 | 0.9354666 | 346.3252 | 73.17515 | 740 | 0.9722219 | 351.3052 | 78.15522
760 | 0.7436318 | 334.1422 | 60.99221 | 760 | 0.828697 | 338.1456 | 64.99562 | 760 | 0.8989947 | 342.5268 | 69.37676 | 760 | 0.9516382 | 347.2979 | 74.14786 | 760 | 0.9821025 | 352.5049 | 79.35491
780 | 0.7635525 | 334.6245 | 61.47447 | 780 | 0.8487693 | 338.7707 | 65.62065 | 780 | 0.9174963 | 343.314 | 70.164 | 780 | 0.9652932 | 348.3063 | 75.15634 | 780 | 0.9895789 | 353.7043 | 80.5543
800 | 0.7831232 | 335.1108 | 61.96082 | 800 | 0.8681703 | 339.4015 | 66.25146 | 800 | 0.9346251 | 344.115 | 70.96503 | 800 | 0.9763473 | 349.3433 | 76.19333 | 800 | 0.9949165 | 354.8903 | 81.74029
820 | 0.8023236 | 335.6007 | 62.45073 | 820 | 0.8868193 | 340.0384 | 66.88843 | 820 | 0.9500616 | 344.9367 | 71.78673 | 820 | 0.9850109 | 350.3931 | 77.24315 | 820 | 0.9982906 | 356.0554 | 82.90539
840 | 0.8211108 | 336.0946 | 62.94465 | 840 | 0.9046193 | 340.6819 | 67.53194 | 840 | 0.9633879 | 345.7884 | 72.63844 | 840 | 0.9915092 | 351.4424 | 78.29237 | 840 | 0.9998786 | 357.1937 | 84.04372
860 | 0.8394528 | 336.5922 | 63.44223 | 860 | 0.9214269 | 341.3341 | 68.18412 | 860 | 0.9743982 | 346.6693 | 73.51932 | 860 | 0.9960733 | 352.4804 | 79.33043 | 860 | 1 | 358.2927 | 85.14275
880 | 0.8573006 | 337.0937 | 63.94371 | 880 | 0.9370597 | 341.9981 | 68.8481 | 880 | 0.9831938 | 347.5678 | 74.41783 | 880 | 0.9988861 | 353.4991 | 80.34914 | 880 |  | 359.3049 | 86.15493
900 | 0.8746185 | 337.5983 | 64.4483 | 900 | 0.951254 | 342.6796 | 69.5296 | 900 | 0.9899445 | 348.4726 | 75.32258 | 900 | 0.9999879 | 354.4982 | 81.3482 | 900 |  | 360.2391 | 87.08914
920 | 0.891315 | 338.1077 | 64.95771 | 920 | 0.9637076 | 343.3847 | 70.23467 | 920 | 0.9948877 | 349.3717 | 76.2217 | 920 | 1 | 355.4522 | 82.30224 | 920 |  | 361.104 | 87.95396
940 | 0.9073162 | 338.6223 | 65.47226 | 940 | 0.9741505 | 344.1169 | 70.96689 | 940 | 0.9981181 | 350.2602 | 77.11025 | 940 |  | 356.3272 | 83.17723 | 940 |  | 361.9062 | 88.75623
960 | 0.9225085 | 339.1437 | 65.9937 | 960 | 0.9826201 | 344.8681 | 71.71805 | 960 | 0.9997688 | 351.1336 | 77.98362 | 960 |  | 357.1341 | 83.98411 | 960 |  | 362.6516 | 89.50165
980 | 0.9367609 | 339.6741 | 66.52408 | 980 | 0.9892465 | 345.6284 | 72.47839 | 980 | 1 | 351.985 | 78.83499 | 980 |  | 357.8803 | 84.73026 | 980 |  | 363.3451 | 90.19512
1000 | 0.9499089 | 340.2162 | 67.06625 | 1000 | 0.9942172 | 346.3879 | 73.23786 | 1000 | 1 | 352.7698 | 79.61981 | 1000 |  | 358.5717 | 85.42167 | 1000 |  | 363.9909 | 90.84093
1020 | 0.961698 | 340.7761 | 67.62614 | 1020 | 0.9975862 | 347.1429 | 73.99294 | 1020 | 1 | 353.4909 | 80.34091 | 1020 |  | 359.2134 | 86.06338 | 1020 |  | 364.5928 | 91.44284
1040 | 0.9718545 | 341.3593 | 68.20933 | 1040 | 0.9995113 | 347.8875 | 74.73749 | 1040 | 1 | 354.1559 | 81.00588 | 1040 |  | 359.8097 | 86.65972 | 1040 |  | 365.1542 | 92.00421
1060 | 0.9803046 | 341.9627 | 68.81271 | 1060 | 1 | 348.6208 | 75.47082 | 1060 | 1 | 354.7706 | 81.62057 | 1060 |  | 360.3645 | 87.21445 | 1060 |  | 365.6781 | 92.52805
1080 | 0.9871048 | 342.5796 | 69.4296 | 1080 | 1 | 349.305 | 76.15501 | 1080 | 1 | 355.3398 | 82.18982 | 1080 |  | 360.8809 | 87.73093 | 1080 |  | 366.1671 | 93.0171
1100 | 0.9923822 | 343.2016 | 70.05158 | 1100 | 1 | 349.9311 | 76.78113 | 1100 | 1 | 355.8678 | 82.71777 | 1100 |  | 361.3621 | 88.21211 | 1100 |  | 366.6238 | 93.47381
1120 | 0.9962128 | 343.8243 | 70.67431 | 1120 | 1 | 350.5068 | 77.35681 | 1120 | 1 | 356.358 | 83.20801 | 1120 |  | 361.8107 | 88.66067 | 1120 |  | 367.0505 | 93.90046
1140 | 0.9987288 | 344.4414 | 71.29139 | 1140 | 1 | 351.0376 | 77.8876 | 1140 | 1 | 356.8137 | 83.66367 | 1140 |  | 362.229 | 89.07902 | 1140 |  | 367.4491 | 94.29912
1160 | 0.9999243 | 345.053 | 71.90298 | 1160 | 1 | 351.528 | 78.37803 | 1160 | 1 | 357.2375 | 84.08754 | 1160 |  | 362.6193 | 89.46934 | 1160 |  | 367.8217 | 94.67168
1180 | 1 | 345.6503 | 72.50028 | 1180 | 1 | 351.9819 | 78.83192 | 1180 | 1 | 357.6321 | 84.4821 | 1180 |  | 362.9836 | 89.83362 | 1180 |  | 368.1699 | 95.01992
1200 | 1 | 346.1949 | 73.04493 | 1200 | 1 | 352.4026 | 79.25258 | 1200 | 1 | 357.9996 | 84.84959 | 1200 |  | 363.3237 | 90.1737 | 1200 |  | 368.4954 | 95.34544
1220 | 1 | 346.6933 | 73.5433 | 1220 | 1 | 352.7929 | 79.64287 | 1220 | 1 | 358.342 | 85.19202 | 1220 |  | 363.6413 | 90.49125 | 1220 |  | 368.7998 | 95.64976
1240 | 1 | 347.1511 | 74.00105 | 1240 | 1 | 353.1553 | 80.00533 | 1240 | 1 | 358.6612 | 85.51125 | 1240 |  | 363.9378 | 90.78782 | 1240 |  | 369.0843 | 95.93427
1260 | 1 | 347.5726 | 74.4226 | 1260 | 1 | 353.4922 | 80.34221 | 1260 | 1 | 358.9589 | 85.80893 | 1260 |  | 364.2148 | 91.06482 | 1260 |  | 369.3503 | 96.20028
1280 | 1 | 347.9616 | 74.8116 | 1280 | 1 | 353.8055 | 80.65551 | 1280 | 1 | 359.2366 | 86.08661 | 1280 |  | 364.4736 | 91.32359 | 1280 |  | 369.599 | 96.44898
1300 | 1 | 348.3212 | 75.17116 | 1300 | 1 | 354.0971 | 80.94707 | 1300 | 1 | 359.4957 | 86.34569 | 1300 |  | 364.7153 | 91.56534 | 1300 |  | 369.8315 | 96.68151
1320 | 1 | 348.654 | 75.50397 | 1320 | 1 | 354.3685 | 81.21852 | 1320 | 1 | 359.7375 | 86.58746 | 1320 |  | 364.9412 | 91.79121 | 1320 |  | 370.0489 | 96.89892
1340 | 1 | 348.9624 | 75.81237 | 1340 | 1 | 354.6213 | 81.47135 | 1340 | 1 | 359.9631 | 86.81313 | 1340 |  | 365.1523 | 92.00226 | 1340 |  | 370.2522 | 97.10218
1360 | 1 | 349.2484 | 76.09843 | 1360 | 1 | 354.8569 | 81.70692 | 1360 | 1 | 360.1738 | 87.02379 | 1360 |  | 365.3495 | 92.19945 | 1360 |  | 370.4422 | 97.29222
1380 | 1 | 349.514 | 76.36398 | 1380 | 1 | 355.0765 | 81.92649 | 1380 | 1 | 360.3705 | 87.22046 | 1380 |  | 365.5337 | 92.38371 | 1380 |  | 370.6199 | 97.46988
1400 | 1 | 349.7607 | 76.61068 | 1400 | 1 | 355.2812 | 82.13119 | 1400 | 1 | 360.5541 | 87.4041 | 1400 |  | 365.7059 | 92.55589 | 1400 |  | 370.786 | 97.63597
1420 | 1 | 349.99 | 76.84 | 1420 | 1 | 355.4721 | 82.32208 | 1420 | 1 | 360.7256 | 87.57558 | 1420 |  | 365.8668 | 92.71678 | 1420 |  | 370.9412 | 97.79123
1440 | 1 | 350.2033 | 77.05328 | 1440 | 1 | 355.6501 | 82.50013 | 1440 | 1 | 360.8857 | 87.73571 | 1440 |  | 366.0171 | 92.86712 | 1440 |  | 371.0864 | 97.93636
1460 | 1 | 350.4017 | 77.25174 | 1460 | 1 | 355.8162 | 82.66622 | 1460 | 1 | 361.0353 | 87.88526 | 1460 |  | 366.1576 | 93.00759 | 1460 |  | 371.222 | 98.07202
1480 | 1 | 350.5865 | 77.43648 | 1480 | 1 | 355.9712 | 82.82118 | 1480 | 1 | 361.1749 | 88.02493 | 1480 |  | 366.2889 | 93.13886 | 1480 |  | 371.3488 | 98.19883
1500 | 1 | 350.7585 | 77.60851 | 1500 | 1 | 356.1158 | 82.96578 | 1500 | 1 | 361.3054 | 88.15538 | 1500 |  | 366.4115 | 93.26151 | 1500 |  | 371.4673 | 98.31734
1520 | 1 | 350.9188 | 77.76875 | 1520 | 1 | 356.2507 | 83.10072 | 1520 | 1 | 361.4272 | 88.27721 | 1520 |  | 366.5261 | 93.37611 | 1520 |  | 371.5781 | 98.42811
1540 | 1 | 351.0681 | 77.91806 | 1540 | 1 | 356.3767 | 83.22667 | 1540 | 1 | 361.541 | 88.39101 | 1540 |  | 366.6332 | 93.48318 | 1540 |  | 371.6816 | 98.53162
1560 | 1 | 351.2072 | 78.05721 | 1560 | 1 | 356.4942 | 83.34423 | 1560 | 1 | 361.6473 | 88.49729 | 1560 |  | 366.7332 | 93.58322 | 1560 |  | 371.7784 | 98.62836
1580 | 1 | 351.3369 | 78.18693 | 1580 | 1 | 356.604 | 83.45397 | 1580 | 1 | 361.7466 | 88.59657 | 1580 |  | 366.8267 | 93.67669 | 1580 |  | 371.8688 | 98.71876
1600 | 1 | 351.4579 | 78.30788 | 1600 | 1 | 356.7064 | 83.55642 | 1600 | 1 | 361.8393 | 88.68929 | 1600 |  | 366.914 | 93.76402 | 1600 |  | 371.9532 | 98.80323
1620 | 1 | 351.5707 | 78.42066 | 1620 | 1 | 356.8021 | 83.65205 | 1620 | 1 | 361.9259 | 88.7759 | 1620 |  | 366.9956 | 93.8456
1640 | 1 | 351.6759 | 78.52586 | 1640 | 1 | 356.8913 | 83.74134 | 1640 | 1 | 362.0068 | 88.85679 | 1640 |  | 367.0718 | 93.92181
1660 | 1 | 351.774 | 78.62398 | 1660 | 1 | 356.9747 | 83.8247 | 1660 | 1 | 362.0823 | 88.93234 | 1660 |  | 367.143 | 93.99301
1680 | 1 | 351.8655 | 78.71552 | 1680 | 1 | 357.0525 | 83.90254 | 1680 | 1 | 362.1529 | 89.00291 | 1680 |  | 367.2095 | 94.05952
1700 | 1 | 351.9509 | 78.80092 | 1700 | 1 | 357.1252 | 83.97521 | 1700 | 1 | 362.2188 | 89.06881 | 1700 |  | 367.2716 | 94.12164
1720 | 1 | 352.0306 | 78.88061 | 1720 | 1 | 357.1931 | 84.04306 | 1720 | 1 | 362.2804 | 89.13035 | 1720 |  | 367.3297 | 94.17967
1740 | 1 | 352.105 | 78.95497 | 1740 | 1 | 357.2564 | 84.10642 | 1740 | 1 | 362.3378 | 89.18783 | 1740 |  | 367.3839 | 94.23388
1760 | 1 | 352.1744 | 79.02437 | 1760 | 1 | 357.3156 | 84.16557 | 1760 | 1 | 362.3915 | 89.24152 | 1760 |  | 367.4345 | 94.2845
1780 | 1 | 352.2391 | 79.08913 | 1780 | 1 | 357.3708 | 84.22081 | 1780 | 1 | 362.4417 | 89.29165 | 1780 |  | 367.4818 | 94.33178
1800 | 1 | 352.2996 | 79.14958 | 1800 | 1 | 357.4224 | 84.27238 | 1800 | 1 | 362.4885 | 89.33847 | 1800 |  | 367.5259 | 94.37593
1820 | 1 | 352.356 | 79.206 | 1820 | 1 | 357.4705 | 84.32053 | 1820 | 1 | 362.5322 | 89.38219 | 1820 |  | 367.5672 | 94.41717
1840 | 1 | 352.4087 | 79.25865 | 1840 | 1 | 357.5155 | 84.36549 | 1840 | 1 | 362.573 | 89.42301 | 1840 |  | 367.6057 | 94.45568
1860 | 1 | 352.4578 | 79.3078 | 1860 | 1 | 357.5575 | 84.40746 | 1860 | 1 | 362.6111 | 89.46113 | 1860 |  | 367.6416 | 94.49163
1880 | 1 | 352.5037 | 79.35368 | 1880 | 1 | 357.5966 | 84.44665 | 1880 | 1 | 362.6467 | 89.49673 | 1880 |  | 367.6752 | 94.5252
1900 | 1 | 352.5465 | 79.3965 | 1900 | 1 | 357.6332 | 84.48324 | 1900 | 1 | 362.68 | 89.52996 | 1900 |  | 367.7065 | 94.55655
1920 | 1 | 352.5865 | 79.43647 | 1920 | 1 | 357.6674 | 84.51739 | 1920 | 1 | 362.711 | 89.56099 | 1920 |  | 367.7358 | 94.58581
1940 | 1 | 352.6238 | 79.47378 | 1940 | 1 | 357.6993 | 84.54928 | 1940 | 1 | 362.74 | 89.58996 | 1940 |  | 367.7631 | 94.61313
1960 | 1 | 352.6586 | 79.5086 | 1960 | 1 | 357.729 | 84.57904 | 1960 | 1 | 362.767 | 89.617 | 1960 |  | 367.7886 | 94.63864
1980 | 1 | 352.6911 | 79.5411 | 1980 | 1 | 357.7568 | 84.60683 | 1980 | 1 | 362.7922 | 89.64224 | 1980 |  | 367.8124 | 94.66244
2000 | 1 | 352.7214 | 79.57144 | 2000 | 1 | 357.7828 | 84.63276 | 2000 | 1 | 362.8158 | 89.6658 | 2000 |  | 367.8347 | 94.68466